## RGossF
| 0 | 1 | 2 | 3 | 4 | 5 | 6 | 7 | 8 | 9 | 10 | 11
0 | HKL | [1, 1, 0] | [2, 0, 0] | [2, 1, 1] | [2, 2, 0] | [3, 1, 0] | [2, 2, 2] | [3, 2, 1] | [4, 0, 0] | 2Pairs | 4Pairs | MaxUnique
1 | ND Single | 1.05 | 0.88 | 1.01 | 1.05 | 0.94 | 1.06 | 1.02 | 0.88 | 0.945 | 0.9975 | 0.9933333
2 | RD Single | 0.88 | 1.43 | 0.9 | 0.88 | 1.23 | 0.72 | 0.89 | 1.43 | 1.165 | 1.0225 | 1.008333
3 | TD Single | 1.05 | 0.88 | 1.02 | 1.05 | 0.94 | 1.05 | 1.02 | 0.88 | 0.95 | 1 | 0.9933333
4 | Morris | 0.92 | 1.29 | 0.93 | 0.92 | 1.15 | 0.81 | 0.93 | 1.29 | 1.11 | 1.015 | 1.005
5 | Ring Perpendicular to ND | 1.001096 | 0.9649315 | 1.005205 | 1.001096 | 0.9772603 | 1.020685 | 1.003151 | 0.9649315 | 0.9850685 | 0.9930822 | 0.9953881
6 | Ring Perpendicular to RD | 0.9647368 | 1.131579 | 0.9610526 | 0.9647368 | 1.070526 | 0.8994737 | 0.9615789 | 1.131579 | 1.046316 | 1.005526 | 0.9981579
7 | Ring Perpendicular to TD | 1.002632 | 0.9684211 | 1.003684 | 1.002632 | 0.9810526 | 1.016842 | 1.002632 | 0.9684211 | 0.9860526 | 0.9943421 | 0.9958772
8 | NoRotation-tilt60deg | 1.045612 | 0.848636 | 1.026012 | 1.045612 | 0.918596 | 1.089928 | 1.029976 | 0.848636 | 0.937324 | 0.991468 | 0.9931267
9 | Rotation-NoTilt | 1.05 | 0.88 | 1.01 | 1.05 | 0.94 | 1.06 | 1.02 | 0.88 | 0.945 | 0.9975 | 0.9933333
10 | Rotation-60detTilt | 1.026294 | 0.9282446 | 1.004314 | 1.026294 | 0.9632093 | 1.032201 | 1.009603 | 0.9282446 | 0.9662793 | 0.9962868 | 0.9939777
11 | HexGrid-90degTilt5degRes | 0.9946101 | 0.9953089 | 0.9952733 | 0.9946101 | 0.9952223 | 0.9953607 | 0.995362 | 0.9953089 | 0.9952911 | 0.9949506 | 0.9951896
12 | HexGrid-90degTilt22p5degRes | 0.996126 | 0.9970693 | 0.9945302 | 0.996126 | 0.9963752 | 0.9923562 | 0.9945018 | 0.9970693 | 0.9957998 | 0.9959629 | 0.9951598
13 | HexGrid-60degTilt5degRes | 0.9922146 | 1.006329 | 0.9926451 | 0.9922146 | 1.001982 | 0.9876882 | 0.9920151 | 1.006329 | 0.9994872 | 0.9958509 | 0.9954791
14 | HexGrid-60degTilt5degRes | 1.003348 | 0.9733256 | 1.001126 | 1.003348 | 0.9836963 | 1.012687 | 0.9998332 | 0.9733256 | 0.9872257 | 0.9952868 | 0.9956694