## RGossF
| 0 | 1 | 2 | 3 | 4 | 5 | 6 | 7 | 8 | 9 | 10 | 11
0 | HKL | [1, 1, 0] | [2, 0, 0] | [2, 1, 1] | [2, 2, 0] | [3, 1, 0] | [2, 2, 2] | [3, 2, 1] | [4, 0, 0] | 2Pairs | 4Pairs | MaxUnique
1 | ND Single | 1.01 | 0.95 | 1.01 | 1.01 | 0.98 | 1 | 1.01 | 0.95 | 0.98 | 0.995 | 0.9933333
2 | RD Single | 0.95 | 1.19 | 0.95 | 0.95 | 1.11 | 0.89 | 0.95 | 1.19 | 1.07 | 1.01 | 1.006667
3 | TD Single | 1.01 | 0.95 | 1.01 | 1.01 | 0.97 | 1.01 | 1.01 | 0.95 | 0.98 | 0.995 | 0.9933333
4 | Morris | 0.97 | 1.12 | 0.97 | 0.97 | 1.06 | 0.92 | 0.97 | 1.12 | 1.045 | 1.0075 | 1.001667
5 | Ring Perpendicular to ND | 1.000411 | 0.9860274 | 1.002603 | 1.000411 | 0.9891781 | 1.009452 | 1.001507 | 0.9860274 | 0.9943151 | 0.997363 | 0.9981963
6 | Ring Perpendicular to RD | 0.9847368 | 1.059474 | 0.9826316 | 0.9847368 | 1.031053 | 0.9526316 | 0.9836842 | 1.059474 | 1.021053 | 1.002895 | 0.9990351
7 | Ring Perpendicular to TD | 0.9984211 | 0.9873684 | 1.002105 | 0.9984211 | 0.9910526 | 1.007368 | 1.001053 | 0.9873684 | 0.9947368 | 0.9965789 | 0.9978947
8 | NoRotation-tilt60deg | 1.011868 | 0.935872 | 1.01478 | 1.011868 | 0.966696 | 1.025792 | 1.013532 | 0.935872 | 0.975326 | 0.993597 | 0.9947567
9 | Rotation-NoTilt | 1.01 | 0.95 | 1.01 | 1.01 | 0.9793125 | 1 | 1.01 | 0.95 | 0.98 | 0.995 | 0.99321875
10 | Rotation-60detTilt | 1.005335 | 0.970007 | 1.004678 | 1.005335 | 0.9868209 | 1.000626 | 1.004776 | 0.970007 | 0.9873425 | 0.9963389 | 0.9953739
11 | HexGrid-90degTilt5degRes | 0.9978854 | 0.9977727 | 0.997979 | 0.9978854 | 0.9979669 | 0.998336 | 0.9979398 | 0.9977727 | 0.9978759 | 0.9978806 | 0.99798
12 | HexGrid-90degTilt22p5degRes | 0.9983288 | 0.9991031 | 0.9976736 | 0.9983288 | 0.9999229 | 0.9960142 | 0.997421 | 0.9991031 | 0.9983883 | 0.9983586 | 0.9980773
13 | HexGrid-60degTilt5degRes | 0.9967852 | 1.002657 | 0.9967265 | 0.9967852 | 1.00083 | 0.9949064 | 0.9965038 | 1.002657 | 0.9996918 | 0.9982385 | 0.9980681
14 | HexGrid-60degTilt5degRes | 1.001031 | 0.9872472 | 1.000508 | 1.001031 | 0.9902761 | 1.002854 | 0.9994118 | 0.9872472 | 0.9938777 | 0.9974544104 | 0.9968881