## ShearF
| 0 | 1 | 2 | 3 | 4 | 5 | 6 | 7 | 8 | 9 | 10 | 11
0 | HKL | [1, 1, 0] | [2, 0, 0] | [2, 1, 1] | [2, 2, 0] | [3, 1, 0] | [2, 2, 2] | [3, 2, 1] | [4, 0, 0] | 2Pairs | 4Pairs | MaxUnique
1 | ND Single | 0.98 | 1.06 | 0.99 | 0.98 | 1.04 | 0.99 | 0.99 | 1.06 | 1.025 | 1.0025 | 1.008333
2 | RD Single | 0.99 | 0.98 | 1 | 0.99 | 1 | 1 | 1.01 | 0.98 | 0.99 | 0.99 | 0.9966667
3 | TD Single | 0.99 | 0.98 | 1 | 0.99 | 1 | 1 | 1.01 | 0.98 | 0.99 | 0.99 | 0.9966667
4 | Morris | 1 | 0.97 | 1.01 | 1 | 0.99 | 1.02 | 1.01 | 0.97 | 0.99 | 0.995 | 1
5 | Ring Perpendicular to ND | 0.9972603 | 1.024247 | 0.9961644 | 0.9972603 | 1.013562 | 0.9889041 | 0.9968493 | 1.024247 | 1.010205 | 1.003733 | 1.002831
6 | Ring Perpendicular to RD | 0.9978947 | 0.9984211 | 1.001053 | 0.9978947 | 1.002632 | 1.004737 | 1.003684 | 0.9984211 | 0.9997368 | 0.9988158 | 1.001404
7 | Ring Perpendicular to TD | 0.9978947 | 0.9984211 | 1.001053 | 0.9978947 | 1.002632 | 1.004737 | 1.003684 | 0.9984211 | 0.9997368 | 0.9988158 | 1.001404
8 | NoRotation-tilt60deg | 0.986248 | 1.03438 | 0.994168 | 0.986248 | 1.023964 | 0.99438 | 0.996664 | 1.03438 | 1.014274 | 1.000261 | 1.004967
9 | Rotation-NoTilt | 0.98 | 1.06 | 0.99 | 0.98 | 1.04 | 0.99 | 0.99 | 1.06 | 1.025 | 1.0025 | 1.008333
10 | Rotation-60detTilt | 0.9894591 | 1.035421 | 0.9945722 | 0.9894591 | 1.024085 | 0.9938214 | 0.9948007 | 1.035421 | 1.014997 | 1.002228 | 1.00536
11 | HexGrid-90degTilt5degRes | 1.002345 | 1.00106 | 1.001133 | 1.002345 | 1.002072 | 1.002371 | 1.001766 | 1.00106 | 1.001096 | 1.00172 | 1.001791
12 | HexGrid-90degTilt22p5degRes | 1.001872 | 1.000031 | 1.000935 | 1.001872 | 0.999989 | 1.00291 | 1.002542 | 1.000031 | 1.000483 | 1.001177 | 1.00138
13 | HexGrid-60degTilt5degRes | 1.00395 | 0.9947314 | 1.002648 | 1.00395 | 0.9989089 | 1.006847 | 1.003079 | 0.9947314 | 0.9986895 | 1.00132 | 1.001694
14 | HexGrid-60degTilt5degRes | 0.9952649 | 1.012709 | 0.998206 | 0.9952649 | 1.011692 | 0.9971603 | 1.00069 | 1.012709 | 1.005458 | 1.000361 | 1.00262