## TRIP780A.xpc
| 0 | 1 | 2 | 3 | 4 | 5 | 6 | 7 | 8 | 9 | 10 | 11 | 12 | 13 | 14
0 | HKL | [1, 1, 1] | [2, 0, 0] | [2, 2, 0] | [3, 1, 1] | [2, 2, 2] | [4, 0, 0] | [3, 3, 1] | [4, 2, 0] | [4, 2, 2] | [5, 1, 1] | [3, 3, 3] | 2Pairs | 4Pairs | MaxUnique
1 | ND Single | 0.37 | 0.43 | 2.31 | 1.02 | 0.37 | 0.43 | 1.07 | 1.14 | 0.81 | 0.79 | 0.37 | 1.37 | 1.0325 | 0.9925
2 | RD Single | 1.47 | 0.7 | 1.07 | 0.8 | 1.47 | 0.7 | 1.27 | 0.87 | 1.05 | 0.65 | 1.46 | 0.885 | 1.01 | 0.985
3 | TD Single | 2.52 | 1.44 | 0.43 | 1.22 | 2.52 | 1.44 | 0.61 | 0.48 | 1.61 | 1.12 | 2.52 | 0.935 | 1.4025 | 1.17875
4 | Morris | 0.44 | 0.37 | 2.8 | 1.02 | 0.44 | 0.37 | 1.07 | 1 | 0.83 | 0.65 | 0.44 | 1.585 | 1.1575 | 1.0225
5 | Ring Perpendicular to ND | 1.345479 | 1.125479 | 0.7931507 | 1.033425 | 1.345479 | 1.125479 | 0.8963014 | 0.8515068 | 1.115753 | 1.044795 | 1.344795 | 0.9593151 | 1.074384 | 1.025736
6 | Ring Perpendicular to RD | 1.112105 | 0.8242105 | 1.104211 | 0.9257895 | 1.112105 | 0.8242105 | 1.067368 | 0.9489474 | 1.026316 | 0.8589474 | 1.112105 | 0.9642105 | 0.9915789 | 0.9834868
7 | Ring Perpendicular to TD | 0.8015789 | 0.7331579 | 1.424737 | 0.9921053 | 0.8015789 | 0.7331579 | 1.053684 | 1.035789 | 0.9410526 | 0.8478947 | 0.8010526 | 1.078947 | 0.9878947 | 0.97875
8 | NoRotation-tilt60deg | 0.467364 | 0.586388 | 1.944224 | 1.050108 | 0.467364 | 0.586388 | 1.034428 | 1.115416 | 0.857072 | 0.84974 | 0.467364 | 1.265306 | 1.012021 | 0.9880925
9 | Rotation-NoTilt | 0.37 | 0.43 | 2.3077875 | 1.0128 | 0.37 | 0.43 | 1.0698625 | 1.14 | 0.81 | 0.788325 | 0.37 | 1.36889375 | 1.030146875 | 0.991096875
10 | Rotation-60detTilt | 0.6329672 | 0.6670787 | 1.727309 | 0.999952 | 0.6329672 | 0.6670787 | 1.041344 | 1.079964 | 0.8864932 | 0.8727114 | 0.6329606 | 1.197194 | 1.006827 | 0.9884775
11 | HexGrid-90degTilt5degRes | 0.9887844 | 0.9904044 | 0.9903279 | 0.9889345 | 0.9887844 | 0.9904044 | 0.9892063 | 0.9889431 | 0.9885699 | 0.9885889 | 0.9887481 | 0.9903662 | 0.9896128 | 0.9892199
12 | HexGrid-90degTilt22p5degRes | 0.9689173 | 0.9650857 | 1.039498 | 0.9888728 | 0.9689173 | 0.9650857 | 0.9590476 | 0.9829063 | 0.9787043 | 0.9785318 | 0.9689173 | 1.002292 | 0.9905934 | 0.9826954
13 | HexGrid-60degTilt5degRes | 1.000153 | 1.004512 | 0.9787567 | 0.99303 | 1.000153 | 1.004512 | 0.9803621 | 0.9818826 | 0.9904941 | 0.9977695 | 1.000124 | 0.9916345 | 0.9941129 | 0.99087
14 | HexGrid-60degTilt5degRes | 1.20498 | 1.130889 | 0.9868289 | 0.9858307 | 1.20498 | 1.130889 | 0.9600197 | 0.9101212 | 1.037814 | 1.012825 | 1.203803 | 1.058859 | 1.077132 | 1.028664