## TRIP780F.xpc
| 0 | 1 | 2 | 3 | 4 | 5 | 6 | 7 | 8 | 9 | 10 | 11
0 | HKL | [1, 1, 0] | [2, 0, 0] | [2, 1, 1] | [2, 2, 0] | [3, 1, 0] | [2, 2, 2] | [3, 2, 1] | [4, 0, 0] | 2Pairs | 4Pairs | MaxUnique
1 | ND Single | 0.28 | 2.43 | 1.69 | 0.28 | 0.55 | 3.28 | 0.69 | 2.43 | 2.06 | 1.17 | 1.486667
2 | RD Single | 2.04 | 0.46 | 0.98 | 2.04 | 0.48 | 1.65 | 1.01 | 0.46 | 0.72 | 1.38 | 1.103333
3 | TD Single | 6.18 | 0.31 | 0.85 | 6.18 | 0.44 | 0.23 | 1.02 | 0.31 | 0.58 | 3.38 | 1.505
4 | Morris | 0.24 | 1.75 | 2.03 | 0.24 | 0.52 | 3.88 | 0.58 | 1.75 | 1.89 | 1.065 | 1.5
5 | Ring Perpendicular to ND | 1.726849 | 0.7254795 | 0.9473973 | 1.726849 | 0.910137 | 0.6608219 | 0.979589 | 0.7254795 | 0.8364384 | 1.281644 | 0.9917123
6 | Ring Perpendicular to RD | 1.344737 | 0.8047368 | 0.9910526 | 1.344737 | 0.81 | 1.310526 | 1.014211 | 0.8047368 | 0.8978947 | 1.121316 | 1.045877
7 | Ring Perpendicular to TD | 0.8589474 | 1.334737 | 1.236842 | 0.8589474 | 0.7984211 | 2.015789 | 0.8463158 | 1.334737 | 1.285789 | 1.072368 | 1.181842
8 | NoRotation-tilt60deg | 0.393692 | 2.092116 | 1.514192 | 0.393692 | 0.72218 | 2.714908 | 0.727136 | 2.092116 | 1.803154 | 1.098423 | 1.360704
9 | Rotation-NoTilt | 0.28 | 2.4276625 | 1.68585 | 0.28 | 0.5423625 | 3.2866625 | 0.69 | 2.4276625 | 2.05675625 | 1.168378125 | 1.485423
10 | Rotation-60detTilt | 0.5666027 | 1.780131 | 1.373312 | 0.5666027 | 0.7497091 | 2.259106 | 0.8239645 | 1.780131 | 1.576722 | 1.071662 | 1.258804
11 | HexGrid-90degTilt5degRes | 0.9861579 | 0.9913307 | 0.9881495 | 0.9861579 | 0.9890973 | 0.9890787 | 0.9863807 | 0.9913307 | 0.9897401 | 0.987949 | 0.9883658
12 | HexGrid-90degTilt22p5degRes | 0.989754 | 1.00131 | 1.090296 | 0.989754 | 0.9506232 | 1.092845 | 0.9468405 | 1.00131 | 1.045803 | 1.017778 | 1.011945
13 | HexGrid-60degTilt5degRes | 0.9942784 | 0.9876432 | 0.9801134 | 0.9942784 | 0.988162 | 0.9631201 | 0.9859554 | 0.9876432 | 0.9838783 | 0.9890783 | 0.9832121
14 | HexGrid-60degTilt5degRes | 1.781295 | 1.308355 | 0.9245862 | 1.781295 | 0.9667451 | 1.036695 | 0.9440025 | 1.308355 | 1.116471 | 1.448883 | 1.16028