## alpha1F
| 0 | 1 | 2 | 3 | 4 | 5 | 6 | 7 | 8 | 9 | 10 | 11
0 | HKL | [1, 1, 0] | [2, 0, 0] | [2, 1, 1] | [2, 2, 0] | [3, 1, 0] | [2, 2, 2] | [3, 2, 1] | [4, 0, 0] | 2Pairs | 4Pairs | MaxUnique
1 | ND Single | 0.45 | 2.56 | 0.7 | 0.45 | 1.83 | 0.23 | 0.63 | 2.56 | 1.63 | 1.04 | 1.066667
2 | RD Single | 1.33 | 0.16 | 1.16 | 1.33 | 0.45 | 1.54 | 1.22 | 0.16 | 0.66 | 0.995 | 0.9766667
3 | TD Single | 1.97 | 0.22 | 0.83 | 1.97 | 0.63 | 0.69 | 1.14 | 0.22 | 0.525 | 1.2475 | 0.9133333
4 | Morris | 0.76 | 0.13 | 1.46 | 0.76 | 0.34 | 2.44 | 1.25 | 0.13 | 0.795 | 0.7775 | 1.063333
5 | Ring Perpendicular to ND | 0.9223288 | 1.488082 | 0.8531507 | 0.9223288 | 1.287808 | 0.5879452 | 0.8676712 | 1.488082 | 1.170616 | 1.046473 | 1.001164
6 | Ring Perpendicular to RD | 1.075789 | 0.7336842 | 1.054737 | 1.075789 | 0.8326316 | 1.208947 | 1.063158 | 0.7336842 | 0.8942105 | 0.985 | 0.9948246
7 | Ring Perpendicular to TD | 0.8584211 | 0.9994737 | 1.082105 | 0.8584211 | 0.8984211 | 1.352632 | 1.019474 | 0.9994737 | 1.040789 | 0.9496053 | 1.035088
8 | NoRotation-tilt60deg | 0.548636 | 1.976844 | 0.869756 | 0.548636 | 1.46544 | 0.719464 | 0.78 | 1.976844 | 1.4233 | 0.985968 | 1.060023
9 | Rotation-NoTilt | 0.45 | 2.55695 | 0.703175 | 0.45 | 1.828075 | 0.23 | 0.63 | 2.55695 | 1.6300625 | 1.04003125 | 1.066367
10 | Rotation-60detTilt | 0.6778572 | 1.905335 | 0.8240148 | 0.6778572 | 1.477192 | 0.5502962 | 0.7847665 | 1.905335 | 1.364675 | 1.021266 | 1.036577
11 | HexGrid-90degTilt5degRes | 0.9982788 | 0.9956682 | 0.9960101 | 0.9982788 | 0.9986732 | 0.9938517 | 0.9959424 | 0.9956682 | 0.9958391 | 0.997059 | 0.9964041
12 | HexGrid-90degTilt22p5degRes | 1.014707 | 0.9439924 | 1.006122 | 1.014707 | 0.9722601 | 1.022452 | 1.00924 | 0.9439924 | 0.9750572 | 0.9948819 | 0.9947955
13 | HexGrid-60degTilt5degRes | 1.033443 | 0.83999 | 1.033133 | 1.033443 | 0.9055784 | 1.101053 | 1.03843 | 0.83999 | 0.9365614 | 0.9850024 | 0.9919379
14 | HexGrid-60degTilt5degRes | 0.9865284 | 1.428229 | 0.8697068 | 0.9865284 | 1.184819 | 0.7730729 | 0.8987273 | 1.428229 | 1.148968 | 1.067748 | 1.023514