## alpha1F
| 0 | 1 | 2 | 3 | 4 | 5 | 6 | 7 | 8 | 9 | 10 | 11
0 | HKL | [1, 1, 0] | [2, 0, 0] | [2, 1, 1] | [2, 2, 0] | [3, 1, 0] | [2, 2, 2] | [3, 2, 1] | [4, 0, 0] | 2Pairs | 4Pairs | MaxUnique
1 | ND Single | 0.71 | 1.95 | 0.8 | 0.71 | 1.51 | 0.46 | 0.76 | 1.95 | 1.375 | 1.0425 | 1.031667
2 | RD Single | 1.18 | 0.42 | 1.12 | 1.18 | 0.64 | 1.36 | 1.14 | 0.42 | 0.77 | 0.975 | 0.9766667
3 | TD Single | 1.38 | 0.52 | 0.99 | 1.38 | 0.78 | 0.97 | 1.09 | 0.52 | 0.755 | 1.0675 | 0.955
4 | Morris | 0.99 | 0.35 | 1.25 | 0.99 | 0.58 | 1.74 | 1.17 | 0.35 | 0.8 | 0.895 | 1.013333
5 | Ring Perpendicular to ND | 0.9335616 | 1.310411 | 0.910411 | 0.9335616 | 1.179041 | 0.7553425 | 0.9134247 | 1.310411 | 1.110411 | 1.021986 | 1.000365
6 | Ring Perpendicular to RD | 1.040526 | 0.8184211 | 1.04 | 1.040526 | 0.8915789 | 1.124211 | 1.041053 | 0.8184211 | 0.9292105 | 0.9848684 | 0.9926316
7 | Ring Perpendicular to TD | 0.9510526 | 0.94 | 1.040526 | 0.9510526 | 0.9347368 | 1.154211 | 1.016842 | 0.94 | 0.9902632 | 0.9706579 | 1.006228
8 | NoRotation-tilt60deg | 0.780456 | 1.568532 | 0.898532 | 0.780456 | 1.285432 | 0.751616 | 0.859372 | 1.568532 | 1.233532 | 1.006994 | 1.02399
9 | Rotation-NoTilt | 0.71 | 1.95 | 0.7984875 | 0.71 | 1.509725 | 0.46 | 0.76 | 1.95 | 1.37424375 | 1.042121875 | 1.03136875
10 | Rotation-60detTilt | 0.8280513 | 1.55161 | 0.8798463 | 0.8280513 | 1.293229 | 0.6849695 | 0.8599949 | 1.55161 | 1.215728 | 1.02189 | 1.016283
11 | HexGrid-90degTilt5degRes | 0.9968933 | 0.9952836 | 0.9952476 | 0.9968933 | 0.9971978 | 0.9940166 | 0.995794 | 0.9952836 | 0.9952656 | 0.9960795 | 0.9957388
12 | HexGrid-90degTilt22p5degRes | 1.004582 | 0.9656412 | 1.001911 | 1.004582 | 0.9795921 | 1.012626 | 1.003091 | 0.9656412 | 0.9837763 | 0.9941793 | 0.994574
13 | HexGrid-60degTilt5degRes | 1.017939 | 0.8981956 | 1.018631 | 1.017939 | 0.9389302 | 1.062579 | 1.022263 | 0.8981956 | 0.9584131 | 0.988176 | 0.9930894
14 | HexGrid-60degTilt5degRes | 0.9633979 | 1.224159 | 0.936825 | 0.9633979 | 1.113104 | 0.8511508 | 0.9392364 | 1.224159 | 1.080492 | 1.021945 | 1.004645