## alpha1F
| 0 | 1 | 2 | 3 | 4 | 5 | 6 | 7 | 8 | 9 | 10 | 11
0 | HKL | [1, 1, 0] | [2, 0, 0] | [2, 1, 1] | [2, 2, 0] | [3, 1, 0] | [2, 2, 2] | [3, 2, 1] | [4, 0, 0] | 2Pairs | 4Pairs | MaxUnique
1 | ND Single | 0.92 | 1.25 | 0.93 | 0.92 | 1.15 | 0.8 | 0.93 | 1.25 | 1.09 | 1.005 | 0.9966667
2 | RD Single | 1.05 | 0.83 | 1.04 | 1.05 | 0.9 | 1.1 | 1.04 | 0.83 | 0.935 | 0.9925 | 0.9933333
3 | TD Single | 1.03 | 0.88 | 1.01 | 1.03 | 0.93 | 1.06 | 1.02 | 0.88 | 0.945 | 0.9875 | 0.9883333
4 | Morris | 1.04 | 0.78 | 1.06 | 1.04 | 0.87 | 1.16 | 1.05 | 0.78 | 0.92 | 0.98 | 0.9933333
5 | Ring Perpendicular to ND | 0.9679452 | 1.090959 | 0.9723288 | 0.9679452 | 1.049178 | 0.9273973 | 0.9715068 | 1.090959 | 1.031644 | 0.9997945 | 0.9965525
6 | Ring Perpendicular to RD | 1.007368 | 0.9421053 | 1.009474 | 1.007368 | 0.9652632 | 1.030526 | 1.007895 | 0.9421053 | 0.9757895 | 0.9915789 | 0.9937719
7 | Ring Perpendicular to TD | 0.9984211 | 0.9636842 | 1.005263 | 0.9984211 | 0.9778947 | 1.019474 | 1.004211 | 0.9636842 | 0.9844737 | 0.9914474 | 0.9948246
8 | NoRotation-tilt60deg | 0.948956 | 1.141036 | 0.959584 | 0.948956 | 1.082088 | 0.888736 | 0.958956 | 1.141036 | 1.05031 | 0.999633 | 0.9965593
9 | Rotation-NoTilt | 0.92 | 1.25 | 0.93 | 0.92 | 1.15 | 0.8 | 0.93 | 1.25 | 1.09 | 1.005 | 0.9966667
10 | Rotation-60detTilt | 0.951135 | 1.144631 | 0.9573383 | 0.951135 | 1.084763 | 0.8836035 | 0.9574963456 | 1.144631 | 1.050985 | 1.00106 | 0.9964945
11 | HexGrid-90degTilt5degRes | 0.9958034 | 0.9953011 | 0.9953075 | 0.9958034 | 0.9958776 | 0.9950023 | 0.9954015 | 0.9953011 | 0.9953043 | 0.9955539 | 0.9954489
12 | HexGrid-90degTilt22p5degRes | 0.9985015 | 0.9855442 | 0.9979527 | 0.9985015 | 0.9908931 | 1.0012 | 0.9977418 | 0.9855442 | 0.9917484 | 0.995125 | 0.9953055
13 | HexGrid-60degTilt5degRes | 1.001818 | 0.9663633 | 1.002538 | 1.001818 | 0.9789406 | 1.01532 | 1.003237 | 0.9663633 | 0.9844509 | 0.9931347 | 0.9947029
14 | HexGrid-60degTilt5degRes | 0.9801883 | 1.059929 | 0.9808058 | 0.9801883 | 1.032208 | 0.9500792 | 0.9790772 | 1.059929 | 1.020367 | 1.000278 | 0.9970479