## alpha3F
| 0 | 1 | 2 | 3 | 4 | 5 | 6 | 7 | 8 | 9 | 10 | 11
0 | HKL | [1, 1, 0] | [2, 0, 0] | [2, 1, 1] | [2, 2, 0] | [3, 1, 0] | [2, 2, 2] | [3, 2, 1] | [4, 0, 0] | 2Pairs | 4Pairs | MaxUnique
1 | ND Single | 0.42 | 0.14 | 1.77 | 0.42 | 0.45 | 1.6 | 1.42 | 0.14 | 0.955 | 0.6875 | 0.9666667
2 | RD Single | 0.21 | 0 | 1.6 | 0.21 | 0.01 | 4.94 | 1.16 | 0 | 0.8 | 0.505 | 1.32
3 | TD Single | 3.43 | 0 | 0.44 | 3.43 | 0.38 | 0.25 | 1.12 | 0 | 0.22 | 1.825 | 0.9366667
4 | Morris | 0.43 | 0.16 | 1.76 | 0.43 | 0.48 | 1.65 | 1.3 | 0.16 | 0.96 | 0.695 | 0.9633333
5 | Ring Perpendicular to ND | 1.125205 | 0.4015068 | 1.056438 | 1.125205 | 0.8282192 | 1.122055 | 1.071644 | 0.4015068 | 0.7289726 | 0.927089 | 0.9341781
6 | Ring Perpendicular to RD | 1.778947 | 0.08421053 | 1.066316 | 1.778947 | 0.4647368 | 0.8905263 | 1.252632 | 0.08421053 | 0.5752632 | 1.177105 | 0.9228947
7 | Ring Perpendicular to TD | 0.7210526 | 1.128947 | 1.16 | 0.7210526 | 0.7773684 | 1.864737 | 1.015789 | 1.128947 | 1.144474 | 0.9327632 | 1.111316
8 | NoRotation-tilt60deg | 0.5632 | 0.934508 | 1.3732 | 0.5632 | 0.757396 | 1.487592 | 1.151316 | 0.934508 | 1.153854 | 0.858527 | 1.044535
9 | Rotation-NoTilt | 0.42 | 0.14 | 1.7604375 | 0.42 | 0.45 | 1.6001375 | 1.4114 | 0.14 | 0.95021875 | 0.685109375 | 0.9636625
10 | Rotation-60detTilt | 0.6664055 | 0.4883928 | 1.426964 | 0.6664055 | 0.6838354 | 1.350805 | 1.225007 | 0.4883928 | 0.9576784 | 0.8120419 | 0.9735681
11 | HexGrid-90degTilt5degRes | 0.9877471 | 0.9957049 | 0.995483 | 0.9877471 | 0.991209 | 0.9983375 | 0.9916454 | 0.9957049 | 0.995594 | 0.9916705 | 0.9933545
12 | HexGrid-90degTilt22p5degRes | 1.054456 | 1.030517 | 0.9632128 | 1.054456 | 0.9954677 | 0.9308028 | 0.9854159 | 1.030517 | 0.9968647 | 1.02566 | 0.993312
13 | HexGrid-60degTilt5degRes | 0.9615077 | 1.029101 | 0.9790214 | 0.9615077 | 1.049377 | 0.9107185 | 0.9698017 | 1.029101 | 1.004061 | 0.9827845 | 0.9832546
14 | HexGrid-60degTilt5degRes | 1.193526 | 0.8636496 | 0.9527512 | 1.193526 | 0.8947636 | 1.160794 | 1.008482 | 0.8636496 | 0.9082004 | 1.050863 | 1.012328