## alpha4F
| 0 | 1 | 2 | 3 | 4 | 5 | 6 | 7 | 8 | 9 | 10 | 11
0 | HKL | [1, 1, 0] | [2, 0, 0] | [2, 1, 1] | [2, 2, 0] | [3, 1, 0] | [2, 2, 2] | [3, 2, 1] | [4, 0, 0] | 2Pairs | 4Pairs | MaxUnique
1 | ND Single | 0.35 | 0 | 1.71 | 0.35 | 0.12 | 3.43 | 1.42 | 0 | 0.855 | 0.6025 | 1.171667
2 | RD Single | 0.29 | 0 | 1.67 | 0.29 | 0.06 | 4.09 | 1.25 | 0 | 0.835 | 0.5625 | 1.226667
3 | TD Single | 3.43 | 0.01 | 0.45 | 3.43 | 0.38 | 0.25 | 1.12 | 0.01 | 0.23 | 1.83 | 0.94
4 | Morris | 0.42 | 0.36 | 1.62 | 0.42 | 0.77 | 0.99 | 1.2 | 0.36 | 0.99 | 0.705 | 0.8933333
5 | Ring Perpendicular to ND | 1.495068 | 0.1723288 | 1.053014 | 1.495068 | 0.5913699 | 1.077123 | 1.176301 | 0.1723288 | 0.6126712 | 1.05387 | 0.9275342
6 | Ring Perpendicular to RD | 1.63 | 0.1347368 | 1.054211 | 1.63 | 0.5289474 | 1.028421 | 1.216842 | 0.1347368 | 0.5944737 | 1.112237 | 0.932193
7 | Ring Perpendicular to TD | 0.7226316 | 1.123158 | 1.160526 | 0.7226316 | 0.7689474 | 1.888421 | 1.016842 | 1.123158 | 1.141842 | 0.9322368 | 1.113421
8 | NoRotation-tilt60deg | 0.605932 | 0.799712 | 1.338772 | 0.605932 | 0.544116 | 2.419648 | 1.168528 | 0.799712 | 1.069242 | 0.837587 | 1.146118
9 | Rotation-NoTilt | 0.35 | 0 | 1.7072375 | 0.35 | 0.12 | 3.420425 | 1.4144375 | 0 | 0.85361875 | 0.601809375 | 1.168683
10 | Rotation-60detTilt | 0.6298106 | 0.4086701 | 1.405719 | 0.6298106 | 0.4847611 | 2.378301 | 1.231107 | 0.4086701 | 0.9071945 | 0.7685025 | 1.089728
11 | HexGrid-90degTilt5degRes | 0.9808354 | 0.9932526 | 0.9954732 | 0.9808354 | 0.9879818 | 0.9988753 | 0.9914 | 0.9932526 | 0.9943629 | 0.9875991 | 0.991303
12 | HexGrid-90degTilt22p5degRes | 1.05512 | 1.062051 | 0.9434097 | 1.05512 | 1.012425 | 0.9382033 | 0.9687508 | 1.062051 | 1.002731 | 1.028925 | 0.9966601
13 | HexGrid-60degTilt5degRes | 0.967518 | 1.15609 | 0.944348 | 0.967518 | 1.094496 | 0.8285166 | 0.9431054 | 1.15609 | 1.050219 | 1.008869 | 0.9890124
14 | HexGrid-60degTilt5degRes | 1.283206 | 0.5533404 | 1.01148 | 1.283206 | 0.7658861 | 1.176225 | 1.079696 | 0.5533404 | 0.78241 | 1.032808 | 0.9783055