## alpha4F
| 0 | 1 | 2 | 3 | 4 | 5 | 6 | 7 | 8 | 9 | 10 | 11
0 | HKL | [1, 1, 0] | [2, 0, 0] | [2, 1, 1] | [2, 2, 0] | [3, 1, 0] | [2, 2, 2] | [3, 2, 1] | [4, 0, 0] | 2Pairs | 4Pairs | MaxUnique
1 | ND Single | 1.03 | 0.9 | 1.02 | 1.03 | 0.94 | 1.1 | 1.02 | 0.9 | 0.96 | 0.995 | 1.001667
2 | RD Single | 1.05 | 0.89 | 1.01 | 1.05 | 0.93 | 1.1 | 1.02 | 0.89 | 0.95 | 1 | 1
3 | TD Single | 1.01 | 0.95 | 1.01 | 1.01 | 0.97 | 1 | 1.01 | 0.95 | 0.98 | 0.995 | 0.9916667
4 | Morris | 1 | 0.98 | 1 | 1 | 0.99 | 1.02 | 1 | 0.98 | 0.99 | 0.995 | 0.9983333
5 | Ring Perpendicular to ND | 1.013836 | 0.9575342 | 1.003973 | 1.013836 | 0.9758904 | 1.02274 | 1.007123 | 0.9575342 | 0.9807534 | 0.9972945 | 0.9968493
6 | Ring Perpendicular to RD | 1.016842 | 0.9531579 | 1.009474 | 1.016842 | 0.9731579 | 1.027368 | 1.007895 | 0.9531579 | 0.9813158 | 0.9990789 | 0.9979825
7 | Ring Perpendicular to TD | 0.9994737 | 0.9742105 | 1 | 0.9994737 | 0.9852632 | 1.018947 | 1.003158 | 0.9742105 | 0.9871053 | 0.9932895 | 0.9968421
8 | NoRotation-tilt60deg | 1.012096 | 0.949544 | 1.006672 | 1.012096 | 0.970604 | 1.050244 | 1.008548 | 0.949544 | 0.978108 | 0.995102 | 0.999618
9 | Rotation-NoTilt | 1.03 | 0.9 | 1.02 | 1.03 | 0.94 | 1.1 | 1.02 | 0.9 | 0.96 | 0.995 | 1.001667
10 | Rotation-60detTilt | 1.016335 | 0.9413291 | 1.010698 | 1.016335 | 0.9642011 | 1.055536 | 1.010653 | 0.9413291 | 0.9760135 | 0.9961744 | 0.999792
11 | HexGrid-90degTilt5degRes | 0.9973351 | 0.9975086 | 0.9976126 | 0.9973351 | 0.9969107 | 0.9977788 | 0.9974904 | 0.9975086 | 0.9975606 | 0.9974479 | 0.9974394
12 | HexGrid-90degTilt22p5degRes | 0.9954085 | 1.000181 | 0.9975079 | 0.9954085 | 1.000793 | 0.993121 | 0.9967322 | 1.000181 | 0.9988442 | 0.9971264 | 0.9972905
13 | HexGrid-60degTilt5degRes | 0.9959024 | 1.009498 | 0.9948612 | 0.9959024 | 1.003466 | 0.9900452 | 0.9943947 | 1.009498 | 1.002179 | 0.9990409 | 0.9980278
14 | HexGrid-60degTilt5degRes | 1.009463 | 0.9745528 | 1.000407 | 1.009463 | 0.9818877 | 1.01382 | 1.003936 | 0.9745528 | 0.9874798 | 0.9984712 | 0.9973443