## o554F
| 0 | 1 | 2 | 3 | 4 | 5 | 6 | 7 | 8 | 9 | 10 | 11
0 | HKL | [1, 1, 0] | [2, 0, 0] | [2, 1, 1] | [2, 2, 0] | [3, 1, 0] | [2, 2, 2] | [3, 2, 1] | [4, 0, 0] | 2Pairs | 4Pairs | MaxUnique
1 | ND Single | 0.3 | 0 | 1.55 | 0.3 | 0.03 | 4.59 | 1.32 | 0 | 0.775 | 0.5375 | 1.298333
2 | RD Single | 3.44 | 0 | 0.45 | 3.44 | 0.38 | 0.25 | 1.11 | 0 | 0.225 | 1.8325 | 0.9383333
3 | TD Single | 0.37 | 0.47 | 1.53 | 0.37 | 0.9 | 0.74 | 1.15 | 0.47 | 1 | 0.685 | 0.86
4 | Morris | 0.17 | 3.28 | 0.88 | 0.17 | 1.23 | 2.29 | 0.65 | 3.28 | 2.08 | 1.125 | 1.416667
5 | Ring Perpendicular to ND | 1.756438 | 0.1026027 | 1.045616 | 1.756438 | 0.4824658 | 0.939589 | 1.228904 | 0.1026027 | 0.5741096 | 1.165274 | 0.9259361
6 | Ring Perpendicular to RD | 0.7331579 | 1.134737 | 1.157895 | 0.7331579 | 0.7894737 | 1.832632 | 1.013684 | 1.134737 | 1.146316 | 0.9397368 | 1.110263
7 | Ring Perpendicular to TD | 0.9773684 | 0.6757895 | 1.038947 | 0.9773684 | 0.9852632 | 1.025263 | 1.01 | 0.6757895 | 0.8573684 | 0.9173684 | 0.9521053
8 | NoRotation-tilt60deg | 0.41586 | 0.422392 | 1.359696 | 0.41586 | 0.554776 | 2.934036 | 1.148408 | 0.422392 | 0.891044 | 0.653452 | 1.139195
9 | Rotation-NoTilt | 0.3 | 0 | 1.5579125 | 0.3 | 0.03 | 4.595275 | 1.32 | 0 | 0.77895625 | 0.539478125 | 1.30053125
10 | Rotation-60detTilt | 0.6029231 | 0.4127023 | 1.329164 | 0.6029231 | 0.427829 | 3.035065 | 1.181983 | 0.4127023 | 0.8709332 | 0.7369281 | 1.164944
11 | HexGrid-90degTilt5degRes | 0.9960718 | 0.9917282 | 0.9899974 | 0.9960718 | 0.9880336 | 0.9924776 | 0.9916428 | 0.9917282 | 0.9908628 | 0.9934673 | 0.9916586
12 | HexGrid-90degTilt22p5degRes | 0.8379967 | 1.073798 | 1.04909 | 0.8379967 | 1.02931 | 1.043384 | 0.982469 | 1.073798 | 1.061444 | 0.9497204 | 1.002675
13 | HexGrid-60degTilt5degRes | 0.9755934 | 1.250217 | 0.9248167 | 0.9755934 | 1.109967 | 0.8135559 | 0.9311989 | 1.250217 | 1.087517 | 1.031555 | 1.000891
14 | HexGrid-60degTilt5degRes | 1.338176 | 0.4285254 | 1.047769 | 1.338176 | 0.6975314 | 1.123708 | 1.124106 | 0.4285254 | 0.7381474 | 1.038162 | 0.9599693