## o554F
| 0 | 1 | 2 | 3 | 4 | 5 | 6 | 7 | 8 | 9 | 10 | 11
0 | HKL | [1, 1, 0] | [2, 0, 0] | [2, 1, 1] | [2, 2, 0] | [3, 1, 0] | [2, 2, 2] | [3, 2, 1] | [4, 0, 0] | 2Pairs | 4Pairs | MaxUnique
1 | ND Single | 1.05 | 0.74 | 1.06 | 1.05 | 0.85 | 1.2 | 1.06 | 0.74 | 0.9 | 0.975 | 0.9933333
2 | RD Single | 1.03 | 0.88 | 1.02 | 1.03 | 0.94 | 1.05 | 1.02 | 0.88 | 0.95 | 0.99 | 0.99
3 | TD Single | 1 | 0.99 | 0.99 | 1 | 1 | 1 | 1 | 0.99 | 0.99 | 0.995 | 0.9966667
4 | Morris | 0.96 | 1.07 | 0.98 | 0.96 | 1.04 | 0.95 | 0.98 | 1.07 | 1.025 | 0.9925 | 0.9966667
5 | Ring Perpendicular to ND | 1.026986 | 0.8931507 | 1.018082 | 1.026986 | 0.9368493 | 1.056301 | 1.02 | 0.8931507 | 0.9556164 | 0.9913014 | 0.991895
6 | Ring Perpendicular to RD | 1.001579 | 0.9526316 | 1.005789 | 1.001579 | 0.9736842 | 1.028947 | 1.007368 | 0.9526316 | 0.9792105 | 0.9903947 | 0.995
7 | Ring Perpendicular to TD | 0.9968421 | 0.9857895 | 0.9973684 | 0.9968421 | 0.9884211 | 1.001579 | 0.9968421 | 0.9857895 | 0.9915789 | 0.9942105 | 0.9944737
8 | NoRotation-tilt60deg | 1.020636 | 0.870368 | 1.027928 | 1.020636 | 0.922472 | 1.097544 | 1.02668 | 0.870368 | 0.949148 | 0.984892 | 0.9942713
9 | Rotation-NoTilt | 1.05 | 0.7461125 | 1.06 | 1.05 | 0.85 | 1.2 | 1.06 | 0.7461125 | 0.90305625 | 0.976528125 | 0.9943521
10 | Rotation-60detTilt | 1.027506 | 0.8493880448 | 1.033084 | 1.027506 | 0.9105358 | 1.112871 | 1.032606 | 0.8493880448 | 0.9412362 | 0.9843711 | 0.9943319
11 | HexGrid-90degTilt5degRes | 0.9946197 | 0.9951228 | 0.9953239 | 0.9946197 | 0.9944352 | 0.9956241 | 0.994961 | 0.9951228 | 0.9952233 | 0.9949215 | 0.9950145
12 | HexGrid-90degTilt22p5degRes | 0.990347 | 1.003349 | 0.9928917 | 0.990347 | 0.9995117 | 0.9918743 | 0.9934692 | 1.003349 | 0.9981204 | 0.9942337 | 0.9952405
13 | HexGrid-60degTilt5degRes | 0.9885419 | 1.023905 | 0.9883284 | 0.9885419 | 1.011093 | 0.9748694 | 0.9874894 | 1.023905 | 1.006117 | 0.9973293 | 0.9957046
14 | HexGrid-60degTilt5degRes | 1.010335 | 0.9267596 | 1.009173 | 1.010335 | 0.9599992 | 1.036914 | 1.01207 | 0.9267596 | 0.9679662 | 0.9891503 | 0.9925417