## o554F
| 0 | 1 | 2 | 3 | 4 | 5 | 6 | 7 | 8 | 9 | 10 | 11
0 | HKL | [1, 1, 0] | [2, 0, 0] | [2, 1, 1] | [2, 2, 0] | [3, 1, 0] | [2, 2, 2] | [3, 2, 1] | [4, 0, 0] | 2Pairs | 4Pairs | MaxUnique
1 | ND Single | 1 | 0.97 | 1 | 1 | 1 | 1 | 1 | 0.97 | 0.985 | 0.9925 | 0.995
2 | RD Single | 0.99 | 1 | 1 | 0.99 | 1 | 1 | 1 | 1 | 1 | 0.995 | 0.9983333
3 | TD Single | 0.99 | 1 | 1 | 0.99 | 1 | 1 | 1 | 1 | 1 | 0.995 | 0.9983333
4 | Morris | 1 | 1 | 1 | 1 | 1 | 0.99 | 1 | 1 | 1 | 1 | 0.9983333
5 | Ring Perpendicular to ND | 0.9960274 | 0.9945205 | 1 | 0.9960274 | 0.9917808 | 1 | 1 | 0.9945205 | 0.9972603 | 0.9966438 | 0.9970548
6 | Ring Perpendicular to RD | 0.9989474 | 0.9968421 | 0.9963158 | 0.9989474 | 1 | 0.9968421 | 0.9963158 | 0.9968421 | 0.9965789 | 0.9977632 | 0.9975439
7 | Ring Perpendicular to TD | 0.9989474 | 0.9973684 | 0.9963158 | 0.9989474 | 0.9994737 | 0.9968421 | 0.9963158 | 0.9973684 | 0.9968421 | 0.9978947 | 0.9975439
8 | NoRotation-tilt60deg | 1 | 0.983532 | 0.99792 | 1 | 0.999584 | 0.998124 | 0.998752 | 0.983532 | 0.990726 | 0.995363 | 0.9963187
9 | Rotation-NoTilt | 1 | 0.97 | 1 | 1 | 1 | 1 | 1 | 0.97 | 0.985 | 0.9925 | 0.995
10 | Rotation-60detTilt | 0.9993286 | 0.9831597 | 0.9988721 | 0.9993286 | 0.9986211 | 0.9993782 | 0.9977968 | 0.9831597 | 0.9910159 | 0.9951722 | 0.9961927
11 | HexGrid-90degTilt5degRes | 0.9984636 | 0.9990816 | 0.9964946 | 0.9984636 | 0.9971012 | 0.9986178 | 0.9942589 | 0.9990816 | 0.9977881 | 0.9981259 | 0.9973363
12 | HexGrid-90degTilt22p5degRes | 0.9977183 | 0.9983721 | 0.9960889 | 0.9977183 | 0.9967263 | 0.9986111 | 0.9936869 | 0.9983721 | 0.9972305 | 0.9974744 | 0.9968673
13 | HexGrid-60degTilt5degRes | 0.9979523 | 0.9993523 | 0.9970507 | 0.9979523 | 0.9983301 | 0.9979914 | 0.9938847 | 0.9993523 | 0.9982015 | 0.9980769 | 0.9974269
14 | HexGrid-60degTilt5degRes | 0.9975163 | 0.9935294 | 0.9976763 | 0.9975163 | 0.9964706 | 1 | 0.9976471 | 0.9935294 | 0.9956029 | 0.9965596 | 0.9971399