## Alpha1F-HW05
| 0 | 1 | 2 | 3 | 4 | 5 | 6 | 7 | 8 | 9 | 10 | 11 | 12 | 13 | 14 | 15 | 16 | 17 | 18
0 | HKL | [2, 0, 0] | [2, 2, 0] | [4, 0, 0] | [2, 1, 1] | [3, 2, 1] | [3, 1, 0] | [2, 2, 2] | [1, 1, 0] | 1Pair-A | 1Pair-B | 2Pairs-A | 2Pairs-B | 3Pairs-A | 3Pairs-B | 3Pairs-C | 4Pairs | 5A4F | MaxUnique
1 | BT8Hex_2.5 | 0.9603983 | 1.033295 | 0.9603983 | 0.9568466 | 0.9952719 | 1.001687 | 0.9480679 | 1.033295 | 1.033295 | 0.9568466 | 0.9586224 | 0.9586224 | 0.9729774 | 0.9835134 | 0.9835134 | 0.9959589 | 0.9959589 | 0.9825946
2 | BT8Hex_5 | 0.9490389 | 1.078803 | 0.9490389 | 0.9374798 | 1.003099 | 0.9723475 | 0.9194045 | 1.078803 | 1.078803 | 0.9374798 | 0.9432594 | 0.9432594 | 0.9529554 | 0.9884405 | 0.9884405 | 1.011031 | 1.011031 | 0.9766954
3 | BT8Hex_10 | 0.5340261 | 1.24539 | 0.5340261 | 0.8115824 | 1.112895 | 0.8871174 | 1.001665 | 1.24539 | 1.24539 | 0.8115824 | 0.6728042 | 0.6728042 | 0.744242 | 0.8636662 | 0.8636662 | 0.9590972 | 0.9590972 | 0.9321127
4 | BT8Hex_15 | 0.2524655 | 1.539194 | 0.2524655 | 0.5076075 | 1.186727 | 0.908076 | 0.740304 | 1.539194 | 1.539194 | 0.5076075 | 0.3800365 | 0.3800365 | 0.5560497 | 0.7664224 | 0.7664224 | 0.9596154 | 0.9596154 | 0.855729
5 | Spiral2.5 | 0.9992085 | 1.003455 | 0.9992085 | 0.9988543 | 0.9985097 | 0.9990965 | 0.9987975 | 1.003455 | 1.003455 | 0.9988543 | 0.9990314 | 0.9990314 | 0.9990531 | 1.000506 | 1.000506 | 1.001243 | 1.001243 | 0.9996536
6 | Spiral5 | 0.9983368 | 1.016783 | 0.9983368 | 0.9969832 | 0.9963477 | 0.9996274 | 1.005829 | 1.016783 | 1.016783 | 0.9969832 | 0.99766 | 0.99766 | 0.9983158 | 1.004034 | 1.004034 | 1.007222 | 1.007222 | 1.002318
7 | Spiral7.5 | 1.002521 | 1.047409 | 1.002521 | 0.9997041 | 0.9933301 | 0.999428 | 0.9903563 | 1.047409 | 1.047409 | 0.9997041 | 1.001113 | 1.001113 | 1.000551 | 1.016545 | 1.016545 | 1.024261 | 1.024261 | 1.005458
8 | Spiral10 | 0.9920446 | 1.071052 | 0.9920446 | 0.9950891 | 0.9954105 | 0.9917994 | 0.9929556 | 1.071052 | 1.071052 | 0.9950891 | 0.9935669 | 0.9935669 | 0.9929777 | 1.019395 | 1.019395 | 1.032309 | 1.032309 | 1.006392
9 | Spiral15 | 1.002621 | 1.250815 | 1.002621 | 0.9843042 | 0.9894431 | 0.97898 | 0.8355945 | 1.250815 | 1.250815 | 0.9843042 | 0.9934628 | 0.9934628 | 0.9886352 | 1.079247 | 1.079247 | 1.122139 | 1.122139 | 1.00696
10 | OffsetF45 | 0.02816246 | 1.947504 | 0.02816246 | 0.8936585 | 1.444407 | 1.088287 | 0.00838491 | 1.947504 | 1.947504 | 0.8936585 | 0.4609105 | 0.4609105 | 0.670036 | 0.9564416 | 0.9564416 | 1.204207 | 1.204207 | 0.901734
11 | OffsetA45 | 1.978385 | 0.8299689 | 1.978385 | 1.050809 | 1.105509 | 1.324511 | 1.970008 | 0.8299689 | 0.8299689 | 1.050809 | 1.514597 | 1.514597 | 1.451235 | 1.286388 | 1.286388 | 1.172283 | 1.172283 | 1.376532
12 | OffsetFTD | 1.139695 | -0.000422064 | 1.139695 | 1.453649 | 0.571746 | 1.70884 | 1.14119 | -0.000422064 | -0.000422064 | 1.453649 | 1.296672 | 1.296672 | 1.434061 | 0.8643075 | 0.8643075 | 0.6481251 | 0.6481251 | 1.00245
13 | OffsetATD | 0.7216726 | 0.8100617 | 0.7216726 | 0.8021127 | 1.304452 | 0.1598485 | 0.133878 | 0.8100617 | 0.8100617 | 0.8021127 | 0.7618927 | 0.7618927 | 0.5612113 | 0.777949 | 0.777949 | 0.7859772 | 0.7859772 | 0.6553377
14 | Holden2.5 | 0.4896915 | 1.563726 | 0.4896915 | 0.3600816 | 0.9049711 | 0.9885118 | 0.2006915 | 1.563726 | 1.563726 | 0.3600816 | 0.4248865 | 0.4248865 | 0.6127616 | 0.8044997 | 0.8044997 | 0.9943063 | 0.9943063 | 0.7512789
15 | Holden5 | 0.7401734 | 1.332718 | 0.7401734 | 0.5322705 | 0.8911588 | 1.041399 | 0.4014103 | 1.332718 | 1.332718 | 0.5322705 | 0.636222 | 0.636222 | 0.7712809 | 0.8683873 | 0.8683873 | 0.98447 | 0.98447 | 0.8231883
16 | Holden10 | 1.223819 | 0.8998329 | 1.223819 | 0.8734192 | 0.8599797 | 1.144117 | 0.8122375 | 0.8998329 | 0.8998329 | 0.8734192 | 1.048619 | 1.048619 | 1.080452 | 0.9990236 | 0.9990236 | 0.9742259 | 0.9742259 | 0.9689008
17 | Holden15 | 1.208742 | 0.7923946 | 1.208742 | 0.8467811 | 0.8734813 | 1.118881 | 0.8520881 | 0.7923946 | 0.7923946 | 0.8467811 | 1.027762 | 1.027762 | 1.058135 | 0.949306 | 0.949306 | 0.9100781 | 0.9100781 | 0.948728
18 | HexGrid-90degTilt2.5degRes | 0.9998099 | 0.9915557 | 0.9998099 | 0.9997025 | 1.000518 | 1.001823 | 1.000973 | 0.9915557 | 0.9915557 | 0.9997025 | 0.9997562 | 0.9997562 | 1.000445 | 0.9970227 | 0.9970227 | 0.995656 | 0.995656 | 0.9990636
19 | HexGrid-90degTilt5degRes | 0.9965996 | 1.032878 | 0.9965996 | 0.99772 | 1.000169 | 0.9989794 | 1.0023 | 1.032878 | 1.032878 | 0.99772 | 0.9971598 | 0.9971598 | 0.9977663 | 1.009066 | 1.009066 | 1.015019 | 1.015019 | 1.004775
20 | HexGrid-90degTilt10degRes | 0.997953 | 1.142027 | 0.997953 | 0.9548748 | 1.033693 | 0.9938408 | 0.9899218 | 1.142027 | 1.142027 | 0.9548748 | 0.9764139 | 0.9764139 | 0.9822229 | 1.031618 | 1.031618 | 1.059221 | 1.059221 | 1.018718
21 | HexGrid-90degTilt15degRes | 0.7111393 | 0.8045771 | 0.7111393 | 1.006288 | 1.115852 | 1.031067 | 1.163636 | 0.8045771 | 0.8045771 | 1.006288 | 0.8587138 | 0.8587138 | 0.9161649 | 0.8406683 | 0.8406683 | 0.8316455 | 0.8316455 | 0.9720933