## Alpha1F-HW20
| 0 | 1 | 2 | 3 | 4 | 5 | 6 | 7 | 8 | 9 | 10 | 11 | 12 | 13 | 14 | 15 | 16 | 17 | 18
0 | HKL | [3, 2, 1] | [1, 1, 0] | [3, 1, 0] | [2, 2, 2] | [2, 0, 0] | [2, 2, 0] | [2, 1, 1] | [4, 0, 0] | 1Pair-A | 1Pair-B | 2Pairs-A | 2Pairs-B | 3Pairs-A | 3Pairs-B | 3Pairs-C | 4Pairs | 5A4F | MaxUnique
1 | BT8Hex_2.5 | 0.994222 | 0.996328 | 1.012957 | 0.9817745 | 1.0222 | 0.996328 | 0.9933732 | 1.0222 | 0.996328 | 0.9933732 | 1.007786 | 1.007786 | 1.00951 | 1.003967 | 1.003967 | 1.002057 | 1.002057 | 1.000142
2 | BT8Hex_5 | 0.9888494 | 0.9929703 | 1.025011 | 0.9647527 | 1.042823 | 0.9929703 | 0.9871892 | 1.042823 | 0.9929703 | 0.9871892 | 1.015006 | 1.015006 | 1.018341 | 1.007661 | 1.007661 | 1.003988 | 1.003988 | 1.000266
3 | BT8Hex_10 | 0.9785929 | 0.9859991 | 1.047952 | 0.9330363 | 1.082369 | 0.9859991 | 0.975613 | 1.082369 | 0.9859991 | 0.975613 | 1.028991 | 1.028991 | 1.035311 | 1.01466 | 1.01466 | 1.007495 | 1.007495 | 1.000594
4 | BT8Hex_15 | 0.9685651 | 0.9792548 | 1.070385 | 0.9020504 | 1.120753 | 0.9792548 | 0.9642387 | 1.120753 | 0.9792548 | 0.9642387 | 1.042496 | 1.042496 | 1.051792 | 1.021415 | 1.021415 | 1.010875 | 1.010875 | 1.000874
5 | Spiral2.5 | 0.9996082 | 0.9995549 | 1.000838 | 0.9990878 | 1.001601 | 0.9995549 | 0.9996335 | 1.001601 | 0.9995549 | 0.9996335 | 1.000617 | 1.000617 | 1.000691 | 1.000263 | 1.000263 | 1.000086 | 1.000086 | 1.000054
6 | Spiral5 | 0.9991166 | 0.9992232 | 1.001873 | 0.9977987 | 1.003562 | 0.9992232 | 0.9990848 | 1.003562 | 0.9992232 | 0.9990848 | 1.001324 | 1.001324 | 1.001507 | 1.000623 | 1.000623 | 1.000273 | 1.000273 | 1.00011
7 | Spiral7.5 | 0.9988533 | 0.9994255 | 1.002459 | 0.9966193 | 1.004561 | 0.9994255 | 0.998632 | 1.004561 | 0.9994255 | 0.998632 | 1.001596 | 1.001596 | 1.001884 | 1.000873 | 1.000873 | 1.000511 | 1.000511 | 1.000092
8 | Spiral10 | 0.9974428 | 0.9981066 | 1.005475 | 0.9930775 | 1.010259 | 0.9981066 | 0.9972007 | 1.010259 | 0.9981066 | 0.9972007 | 1.00373 | 1.00373 | 1.004311 | 1.001855 | 1.001855 | 1.000918 | 1.000918 | 1.00026
9 | Spiral15 | 0.9959846 | 0.9986291 | 1.00859 | 0.9877147 | 1.015714 | 0.9986291 | 0.9949503 | 1.015714 | 0.9986291 | 0.9949503 | 1.005332 | 1.005332 | 1.006418 | 1.003098 | 1.003098 | 1.001981 | 1.001981 | 1.000264
10 | OffsetF45 | 1.031765 | 1.191764 | 0.9491394 | 0.8681313 | 0.8157108 | 1.191764 | 0.9658891 | 0.8157108 | 1.191764 | 0.9658891 | 0.8907999 | 0.8907999 | 0.9102464 | 0.9911212 | 0.9911212 | 1.041282 | 1.041282 | 0.9704
11 | OffsetA45 | 1.000442 | 0.9323921 | 0.9914124 | 1.092054 | 1.020774 | 0.9323921 | 1.028459 | 1.020774 | 0.9323921 | 1.028459 | 1.024617 | 1.024617 | 1.013549 | 0.9938752 | 0.9938752 | 0.9785044 | 0.9785044 | 1.010922
12 | OffsetFTD | 1.014347 | 0.7877714 | 0.9404216 | 1.351628 | 1.021884 | 0.7877714 | 1.107077 | 1.021884 | 0.7877714 | 1.107077 | 1.064481 | 1.064481 | 1.023128 | 0.9722443 | 0.9722443 | 0.9261261 | 0.9261261 | 1.037188
13 | OffsetATD | 1.017097 | 1.108547 | 0.9757852 | 0.9040444 | 0.9136383 | 1.108547 | 0.9796214 | 0.9136383 | 1.108547 | 0.9796214 | 0.9466299 | 0.9466299 | 0.9563483 | 1.000602 | 1.000602 | 1.027588 | 1.027588 | 0.9831222
14 | Holden2.5 | 0.8869905 | 0.9226809 | 1.252812 | 0.6507258 | 1.436786 | 0.9226809 | 0.8725961 | 1.436786 | 0.9226809 | 0.8725961 | 1.154691 | 1.154691 | 1.187398 | 1.077354 | 1.077354 | 1.038686 | 1.038686 | 1.003765
15 | Holden5 | 0.9068339 | 0.9253938 | 1.207067 | 0.7269551 | 1.364265 | 0.9253938 | 0.8994233 | 1.364265 | 0.9253938 | 0.8994233 | 1.131844 | 1.131844 | 1.156918 | 1.063027 | 1.063027 | 1.028619 | 1.028619 | 1.00499
16 | Holden10 | 0.9469416 | 0.9320388 | 1.114688 | 0.879654 | 1.217348 | 0.9320388 | 0.9531736 | 1.217348 | 0.9320388 | 0.9531736 | 1.085261 | 1.085261 | 1.09507 | 1.034187 | 1.034187 | 1.00865 | 1.00865 | 1.007307
17 | Holden15 | 0.941781 | 0.9174627 | 1.124986 | 0.8784919 | 1.240866 | 0.9174627 | 0.9519161 | 1.240866 | 0.9174627 | 0.9519161 | 1.096391 | 1.096391 | 1.105923 | 1.036748 | 1.036748 | 1.006927 | 1.006927 | 1.009251
18 | HexGrid-90degTilt2.5degRes | 0.9999329 | 0.9993594 | 1.000078 | 1.000613 | 1.000487 | 0.9993594 | 1.000159 | 1.000487 | 0.9993594 | 1.000159 | 1.000323 | 1.000323 | 1.000241 | 1.000002 | 1.000002 | 0.9998411 | 0.9998411 | 1.000105
19 | HexGrid-90degTilt5degRes | 0.9995183 | 1.000085 | 1.00111 | 0.9979813 | 1.001687 | 1.000085 | 0.9993157 | 1.001687 | 1.000085 | 0.9993157 | 1.000501 | 1.000501 | 1.000704 | 1.000363 | 1.000363 | 1.000293 | 1.000293 | 0.9999496
20 | HexGrid-90degTilt10degRes | 0.9981112 | 0.9974095 | 1.004062 | 0.9960149 | 1.007714 | 0.9974095 | 0.9983731 | 1.007714 | 0.9974095 | 0.9983731 | 1.003043 | 1.003043 | 1.003383 | 1.001165 | 1.001165 | 1.000226 | 1.000226 | 1.000281
21 | HexGrid-90degTilt15degRes | 0.9955192 | 0.9923762 | 1.009568 | 0.9922018 | 1.019223 | 0.9923762 | 0.9966216 | 1.019223 | 0.9923762 | 0.9966216 | 1.007922 | 1.007922 | 1.008471 | 1.00274 | 1.00274 | 1.000149 | 1.000149 | 1.000918