## Alpha2F-HW03
| 0 | 1 | 2 | 3 | 4 | 5 | 6 | 7 | 8 | 9 | 10 | 11 | 12 | 13 | 14 | 15 | 16 | 17 | 18
0 | HKL | [2, 1, 1] | [4, 0, 0] | [2, 0, 0] | [2, 2, 0] | [1, 1, 0] | [3, 1, 0] | [2, 2, 2] | [3, 2, 1] | 1Pair-A | 1Pair-B | 2Pairs-A | 2Pairs-B | 3Pairs-A | 3Pairs-B | 3Pairs-C | 4Pairs | 5A4F | MaxUnique
1 | BT8Hex_2.5 | 1.132129 | 0.8995121 | 0.8995121 | 1.162559 | 1.162559 | 1.093169 | 1.019106 | 0.9479703 | 1.162559 | 1.132129 | 1.015821 | 1.015821 | 1.041604 | 1.064733 | 1.064733 | 1.08919 | 1.08919 | 1.042408
2 | BT8Hex_5 | 1.150249 | 0.7815059 | 0.7815059 | 1.469071 | 1.469071 | 1.452669 | 1.020169 | 0.9713223 | 1.469071 | 1.150249 | 0.9658775 | 0.9658775 | 1.128141 | 1.133609 | 1.133609 | 1.217474 | 1.217474 | 1.140831
3 | BT8Hex_10 | 1.202374 | 1.696446 | 1.696446 | 1.966276 | 1.966276 | 1.604186 | 1.576716 | 0.4508786 | 1.966276 | 1.202374 | 1.44941 | 1.44941 | 1.501002 | 1.621698 | 1.621698 | 1.707843 | 1.707843 | 1.416146
4 | BT8Hex_15 | 4.156387 | 0.01090855 | 0.01090855 | 5.010204 | 5.010204 | 2.342315 | 0.3987476 | 0.1979291 | 5.010204 | 4.156387 | 2.083648 | 2.083648 | 2.16987 | 3.059167 | 3.059167 | 3.546926 | 3.546926 | 2.019415
5 | Spiral2.5 | 1.003885 | 0.9529257 | 0.9529257 | 1.060274 | 1.060274 | 1.009096 | 1.02665 | 1.013605 | 1.060274 | 1.003885 | 0.9784055 | 0.9784055 | 0.9886356 | 1.005695 | 1.005695 | 1.01934 | 1.01934 | 1.011073
6 | Spiral5 | 0.9913371 | 0.9450547 | 0.9450547 | 1.108465 | 1.108465 | 1.020635 | 1.032368 | 1.014439 | 1.108465 | 0.9913371 | 0.9681959 | 0.9681959 | 0.9856757 | 1.014952 | 1.014952 | 1.038331 | 1.038331 | 1.018717
7 | Spiral7.5 | 1.074319 | 0.9200171 | 0.9200171 | 1.344956 | 1.344956 | 1.014385 | 1.028158 | 0.9942568 | 1.344956 | 1.074319 | 0.9971678 | 0.9971678 | 1.002907 | 1.113097 | 1.113097 | 1.171062 | 1.171062 | 1.062682
8 | Spiral10 | 0.9464413 | 0.9641874 | 0.9641874 | 1.605051 | 1.605051 | 1.045836 | 1.001798 | 1.069887 | 1.605051 | 0.9464413 | 0.9553144 | 0.9553144 | 0.9854883 | 1.171893 | 1.171893 | 1.280182 | 1.280182 | 1.105533
9 | Spiral15 | 0.9930916 | 0.3348744 | 0.3348744 | 1.831007 | 1.831007 | 1.25358 | 1.537499 | 1.086685 | 1.831007 | 0.9930916 | 0.663983 | 0.663983 | 0.8605153 | 1.052991 | 1.052991 | 1.247495 | 1.247495 | 1.172789
10 | OffsetF45 | 2.45586 | 0.0008011628 | 0.0008011628 | 0.9733624 | 0.9733624 | 1.04929 | 0.0007674696 | 0.6476216 | 0.9733624 | 2.45586 | 1.228331 | 1.228331 | 1.16865 | 1.143341 | 1.143341 | 1.100847 | 1.100847 | 0.8546171
11 | OffsetA45 | 0.4508514 | 2.937809 | 2.937809 | 0.185186 | 0.185186 | 0.1675985 | 2.724418 | 0.7517291 | 0.185186 | 0.4508514 | 1.69433 | 1.69433 | 1.185419 | 1.191282 | 1.191282 | 0.939758 | 0.939758 | 1.202932
12 | OffsetFTD | 0.4295786 | 5.231471 | 5.231471 | 0.001491377 | 0.001491377 | 3.419812 | 0.3768814 | 0.1532285 | 0.001491377 | 0.4295786 | 2.830525 | 2.830525 | 3.026954 | 1.887514 | 1.887514 | 1.416008 | 1.416008 | 1.602077
13 | OffsetATD | 1.826987 | -6.389892e-05 | -6.389892e-05 | 0.4381435 | 0.4381435 | 1.679923 | 0.001705017 | 2.030804 | 0.4381435 | 1.826987 | 0.9134615 | 0.9134615 | 1.168949 | 0.7550221 | 0.7550221 | 0.6758025 | 0.6758025 | 0.9962497
14 | Holden2.5 | 2.860039 | 0.2356014 | 0.2356014 | 3.078204 | 3.078204 | 2.80181 | 0.2197138 | 0.2375201 | 3.078204 | 2.860039 | 1.54782 | 1.54782 | 1.965817 | 2.057948 | 2.057948 | 2.313012 | 2.313012 | 1.572148
15 | Holden5 | 2.254675 | 0.4652351 | 0.4652351 | 2.390947 | 2.390947 | 2.195181 | 0.437772 | 0.4739008 | 2.390947 | 2.254675 | 1.359955 | 1.359955 | 1.638364 | 1.703619 | 1.703619 | 1.875451 | 1.875451 | 1.369618
16 | Holden10 | 0.9199787 | 1.001796 | 1.001796 | 1.166565 | 1.166565 | 0.9593172 | 0.9314239 | 0.9316328 | 1.166565 | 0.9199787 | 0.9608871 | 0.9608871 | 0.9603638 | 1.029446 | 1.029446 | 1.063726 | 1.063726 | 0.9851189
17 | Holden15 | 1.171528 | 0.9549202 | 0.9549202 | 0.8309473 | 0.8309473 | 0.7062871 | 1.37081 | 1.046941 | 0.8309473 | 1.171528 | 1.063224 | 1.063224 | 0.9442451 | 0.9857985 | 0.9857985 | 0.9470857 | 0.9470857 | 1.013572
18 | HexGrid-90degTilt2.5degRes | 0.9850123 | 0.9582786 | 0.9582786 | 1.012374 | 1.012374 | 0.9943991 | 1.042398 | 1.014027 | 1.012374 | 0.9850123 | 0.9716454 | 0.9716454 | 0.97923 | 0.9852217 | 0.9852217 | 0.9920098 | 0.9920098 | 1.001082
19 | HexGrid-90degTilt5degRes | 1.055006 | 0.9705211 | 0.9705211 | 1.074298 | 1.074298 | 1.02839 | 1.032735 | 1.007091 | 1.074298 | 1.055006 | 1.012763 | 1.012763 | 1.017972 | 1.033275 | 1.033275 | 1.043531 | 1.043531 | 1.028007
20 | HexGrid-90degTilt10degRes | 0.7592887 | 0.7912021 | 0.7912021 | 1.462671 | 1.462671 | 0.5788165 | 0.3508543 | 0.7799497 | 1.462671 | 0.7592887 | 0.7752454 | 0.7752454 | 0.7097691 | 1.004387 | 1.004387 | 1.118958 | 1.118958 | 0.7871304
21 | HexGrid-90degTilt15degRes | 0.3777137 | 2.323447 | 2.323447 | 0.5365879 | 0.5365879 | 0.612612 | 1.415311 | 0.5480456 | 0.5365879 | 0.3777137 | 1.35058 | 1.35058 | 1.104591 | 1.07925 | 1.07925 | 0.9435842 | 0.9435842 | 0.968953