## Alpha2F-HW10
| 0 | 1 | 2 | 3 | 4 | 5 | 6 | 7 | 8 | 9 | 10 | 11 | 12 | 13 | 14 | 15 | 16 | 17 | 18
0 | HKL | [1, 1, 0] | [3, 1, 0] | [2, 2, 2] | [3, 2, 1] | [2, 1, 1] | [4, 0, 0] | [2, 0, 0] | [2, 2, 0] | 1Pair-A | 1Pair-B | 2Pairs-A | 2Pairs-B | 3Pairs-A | 3Pairs-B | 3Pairs-C | 4Pairs | 5A4F | MaxUnique
1 | BT8Hex_2.5 | 0.9978646 | 1.014267 | 0.9863447 | 0.991896 | 1.007619 | 0.9704882 | 0.9704882 | 0.9978646 | 0.9978646 | 1.007619 | 0.9890537 | 0.9890537 | 0.9974582 | 0.9919907 | 0.9919907 | 0.9934591 | 0.9934591 | 0.9947466
2 | BT8Hex_5 | 0.9972828 | 1.027887 | 0.9723677 | 0.9853475 | 1.012454 | 0.9466715 | 0.9466715 | 0.9972828 | 0.9972828 | 1.012454 | 0.9795628 | 0.9795628 | 0.9956708 | 0.9854695 | 0.9854695 | 0.9884228 | 0.9884228 | 0.990335
3 | BT8Hex_10 | 0.9957061 | 1.055126 | 0.9409609 | 0.9678783 | 1.029935 | 0.8951761 | 0.8951761 | 0.9957061 | 0.9957061 | 1.029935 | 0.9625556 | 0.9625556 | 0.9934124 | 0.9736058 | 0.9736058 | 0.9791308 | 0.9791308 | 0.9807971
4 | BT8Hex_15 | 1.055567 | 1.108791 | 0.8840252 | 0.9159224 | 1.089014 | 0.7675808 | 0.7675808 | 1.055567 | 1.055567 | 1.089014 | 0.9282974 | 0.9282974 | 0.9884621 | 0.9707205 | 0.9707205 | 0.9919321 | 0.9919321 | 0.9701501
5 | Spiral2.5 | 0.9999289 | 0.9998489 | 0.9988393 | 0.999811 | 1.000807 | 0.9991969 | 0.9991969 | 0.9999289 | 0.9999289 | 1.000807 | 1.000002 | 1.000002 | 0.999951 | 0.9999777 | 0.9999777 | 0.9999655 | 0.9999655 | 0.9997387
6 | Spiral5 | 1.002017 | 0.9991292 | 0.997874 | 0.9993888 | 1.00158 | 0.9974021 | 0.9974021 | 1.002017 | 1.002017 | 1.00158 | 0.9994912 | 0.9994912 | 0.9993705 | 1.000333 | 1.000333 | 1.000754 | 1.000754 | 0.9995652
7 | Spiral7.5 | 1.005676 | 0.9995226 | 0.9954274 | 0.9990218 | 1.001107 | 0.9969507 | 0.9969507 | 1.005676 | 1.005676 | 1.001107 | 0.9990289 | 0.9990289 | 0.9991934 | 1.001245 | 1.001245 | 1.002353 | 1.002353 | 0.9996176
8 | Spiral10 | 1.008189 | 0.9986601 | 0.9912178 | 0.9979047 | 1.003552 | 0.9917196 | 0.9917196 | 1.008189 | 1.008189 | 1.003552 | 0.9976359 | 0.9976359 | 0.9979773 | 1.001154 | 1.001154 | 1.002912 | 1.002912 | 0.9985406
9 | Spiral15 | 1.02413 | 0.9976425 | 0.9822748 | 0.9960358 | 1.002309 | 0.9848035 | 0.9848035 | 1.02413 | 1.02413 | 1.002309 | 0.9935564 | 0.9935564 | 0.9949185 | 1.003748 | 1.003748 | 1.008843 | 1.008843 | 0.997866
10 | OffsetF45 | 1.011438 | 1.098859 | 0.5443522 | 1.048333 | 1.170289 | 0.6318281 | 0.6318281 | 1.011438 | 1.011438 | 1.170289 | 0.9010587 | 0.9010587 | 0.9669921 | 0.9378518 | 0.9378518 | 0.9562483 | 0.9562483 | 0.9175166
11 | OffsetA45 | 1.106738 | 0.9678898 | 1.409996 | 0.8927995 | 0.7270118 | 1.403909 | 1.403909 | 1.106738 | 1.106738 | 0.7270118 | 1.06546 | 1.06546 | 1.032937 | 1.079219 | 1.079219 | 1.086099 | 1.086099 | 1.084724
12 | OffsetFTD | 0.115897 | 1.284674 | 2.036671 | 0.7350676 | 1.044449 | 2.531628 | 2.531628 | 0.115897 | 0.115897 | 1.044449 | 1.788038 | 1.788038 | 1.62025 | 1.230658 | 1.230658 | 0.9519677 | 0.9519677 | 1.291398
13 | OffsetATD | 1.025912 | 0.9814837 | 0.1609494 | 1.164496 | 1.138845 | 0.3089586 | 0.3089586 | 1.025912 | 1.025912 | 1.138845 | 0.7239019 | 0.7239019 | 0.8097625 | 0.8245719 | 0.8245719 | 0.8749069 | 0.8749069 | 0.7967741
14 | Holden2.5 | 0.9261575 | 1.256072 | 0.7322228 | 0.8679068 | 1.112646 | 0.5702013 | 0.5702013 | 0.9261575 | 0.9261575 | 1.112646 | 0.8414239 | 0.8414239 | 0.97964 | 0.8696684 | 0.8696684 | 0.8837907 | 0.8837907 | 0.9108679
15 | Holden5 | 0.9155703 | 1.185187 | 0.7815954 | 0.9053591 | 1.09458 | 0.7086172 | 0.7086172 | 0.9155703 | 0.9155703 | 1.09458 | 0.9015985 | 0.9015985 | 0.996128 | 0.9062558 | 0.9062558 | 0.9085844 | 0.9085844 | 0.9318182
16 | Holden10 | 0.8995179 | 1.043529 | 0.8806747 | 0.9799724 | 1.056846 | 0.9850084 | 0.9850084 | 0.8995179 | 0.8995179 | 1.056846 | 1.020927 | 1.020927 | 1.028461 | 0.9804576 | 0.9804576 | 0.9602227 | 0.9602227 | 0.9742581
17 | Holden15 | 0.8003959 | 1.043252 | 0.8550655 | 0.9929812 | 1.123794 | 0.8586187 | 0.8586187 | 0.8003959 | 0.8003959 | 1.123794 | 0.9912064 | 0.9912064 | 1.008555 | 0.9276029 | 0.9276029 | 0.8958012 | 0.8958012 | 0.9456846
18 | HexGrid-90degTilt2.5degRes | 0.9954163 | 0.9992204 | 1.003748 | 0.9996322 | 1.000294 | 1.000497 | 1.000497 | 0.9954163 | 0.9954163 | 1.000294 | 1.000396 | 1.000396 | 1.000004 | 0.9987358 | 0.9987358 | 0.9979059 | 0.9979059 | 0.9998013
19 | HexGrid-90degTilt5degRes | 1.00537 | 1.001146 | 0.9914504 | 1.000527 | 1.00302 | 0.9973677 | 0.9973677 | 1.00537 | 1.00537 | 1.00302 | 1.000194 | 1.000194 | 1.000511 | 1.001919 | 1.001919 | 1.002782 | 1.002782 | 0.9998135
20 | HexGrid-90degTilt10degRes | 0.9964649 | 1.000169 | 1.008538 | 0.9943768 | 0.9963529 | 0.9915095 | 0.9915095 | 0.9964649 | 0.9964649 | 0.9963529 | 0.9939312 | 0.9939312 | 0.9960104 | 0.9947758 | 0.9947758 | 0.995198 | 0.995198 | 0.9979019
21 | HexGrid-90degTilt15degRes | 0.9467398 | 1.005697 | 1.020622 | 0.9891594 | 1.001251 | 0.9856183 | 0.9856183 | 0.9467398 | 0.9467398 | 1.001251 | 0.9934347 | 0.9934347 | 0.9975222 | 0.9778698 | 0.9778698 | 0.9700873 | 0.9700873 | 0.9915147