## Alpha2F-HW25
| 0 | 1 | 2 | 3 | 4 | 5 | 6 | 7 | 8 | 9 | 10 | 11 | 12 | 13 | 14 | 15 | 16 | 17 | 18
0 | HKL | [1, 1, 0] | [3, 1, 0] | [2, 2, 2] | [3, 2, 1] | [2, 1, 1] | [4, 0, 0] | [2, 0, 0] | [2, 2, 0] | 1Pair-A | 1Pair-B | 2Pairs-A | 2Pairs-B | 3Pairs-A | 3Pairs-B | 3Pairs-C | 4Pairs | 5A4F | MaxUnique
1 | BT8Hex_2.5 | 0.9987733 | 1.002751 | 0.9962781 | 0.9988408 | 0.9988686 | 1.004268 | 1.004268 | 0.9987733 | 0.9987733 | 0.9988686 | 1.001569 | 1.001569 | 1.001963 | 1.000637 | 1.000637 | 1.000171 | 1.000171 | 0.9999634
2 | BT8Hex_5 | 0.9977268 | 1.005302 | 0.9927678 | 0.997759 | 0.9977723 | 1.008268 | 1.008268 | 0.9977268 | 0.9977268 | 0.9977723 | 1.00302 | 1.00302 | 1.003781 | 1.001256 | 1.001256 | 1.000374 | 1.000374 | 0.9999328
3 | BT8Hex_10 | 0.9954024 | 1.010178 | 0.9863077 | 0.9957057 | 0.9958305 | 1.015849 | 1.015849 | 0.9954024 | 0.9954024 | 0.9958305 | 1.00584 | 1.00584 | 1.007286 | 1.002361 | 1.002361 | 1.000621 | 1.000621 | 0.9998788
4 | BT8Hex_15 | 0.9931595 | 1.014941 | 0.9799981 | 0.9936968 | 0.993918 | 1.023235 | 1.023235 | 0.9931595 | 0.9931595 | 0.993918 | 1.008576 | 1.008576 | 1.010698 | 1.003437 | 1.003437 | 1.000868 | 1.000868 | 0.9998247
5 | Spiral2.5 | 0.9999252 | 1.000158 | 0.999786 | 0.9999341 | 0.9999377 | 1.000245 | 1.000245 | 0.9999252 | 0.9999252 | 0.9999377 | 1.000091 | 1.000091 | 1.000114 | 1.000036 | 1.000036 | 1.000008 | 1.000008 | 0.9999976
6 | Spiral5 | 0.9999445 | 1.000272 | 0.9995381 | 0.9998926 | 0.9998712 | 1.000365 | 1.000365 | 0.9999445 | 0.9999445 | 0.9998712 | 1.000118 | 1.000118 | 1.000169 | 1.00006 | 1.00006 | 1.000031 | 1.000031 | 0.9999805
7 | Spiral7.5 | 1.000098 | 1.000341 | 0.9992499 | 0.9998691 | 0.999775 | 1.000401 | 1.000401 | 1.000098 | 1.000098 | 0.999775 | 1.000088 | 1.000088 | 1.000172 | 1.000091 | 1.000091 | 1.000093 | 1.000093 | 0.9999555
8 | Spiral10 | 0.9999962 | 1.000783 | 0.9985057 | 0.9996948 | 0.9995708 | 1.000989 | 1.000989 | 0.9999962 | 0.9999962 | 0.9995708 | 1.00028 | 1.00028 | 1.000448 | 1.000185 | 1.000185 | 1.000138 | 1.000138 | 0.9999234
9 | Spiral15 | 1.00059 | 1.001124 | 0.9972128 | 0.9995832 | 0.9991687 | 1.001168 | 1.001168 | 1.00059 | 1.00059 | 0.9991687 | 1.000169 | 1.000169 | 1.000487 | 1.000309 | 1.000309 | 1.000379 | 1.000379 | 0.9998079
10 | OffsetF45 | 1.007949 | 1.010701 | 0.9680761 | 0.9968087 | 0.9922243 | 1.004768 | 1.004768 | 1.007949 | 1.007949 | 0.9922243 | 0.9984963 | 0.9984963 | 1.002565 | 1.001647 | 1.001647 | 1.003223 | 1.003223 | 0.9967545
11 | OffsetA45 | 0.9956074 | 1.002587 | 1.005855 | 0.9974282 | 0.9981775 | 1.01544 | 1.01544 | 0.9956074 | 0.9956074 | 0.9981775 | 1.006809 | 1.006809 | 1.005401 | 1.003075 | 1.003075 | 1.001208 | 1.001208 | 1.002516
12 | OffsetFTD | 0.8683654 | 1.069908 | 1.037043 | 0.9613445 | 0.9996075 | 1.195337 | 1.195337 | 0.8683654 | 0.8683654 | 0.9996075 | 1.097472 | 1.097472 | 1.088284 | 1.021103 | 1.021103 | 0.9829187 | 0.9829187 | 1.021934
13 | OffsetATD | 1.029391 | 1.017725 | 0.9269738 | 0.995887 | 0.9820993 | 0.996682 | 0.996682 | 1.029391 | 1.029391 | 0.9820993 | 0.9893906 | 0.9893906 | 0.9988355 | 1.002724 | 1.002724 | 1.009391 | 1.009391 | 0.9914598
14 | Holden2.5 | 0.9758463 | 1.053534 | 0.9287954 | 0.9772014 | 0.977759 | 1.085063 | 1.085063 | 0.9758463 | 0.9758463 | 0.977759 | 1.031411 | 1.031411 | 1.038785 | 1.012889 | 1.012889 | 1.003629 | 1.003629 | 0.9996998
15 | Holden5 | 0.9791492 | 1.043724 | 0.9432857 | 0.9812719 | 0.9821455 | 1.070588 | 1.070588 | 0.9791492 | 0.9791492 | 0.9821455 | 1.026367 | 1.026367 | 1.032152 | 1.010627 | 1.010627 | 1.002758 | 1.002758 | 1.000027
16 | Holden10 | 0.986089 | 1.023842 | 0.972383 | 0.989533 | 0.9909503 | 1.041117 | 1.041117 | 0.986089 | 0.986089 | 0.9909503 | 1.016034 | 1.016034 | 1.018636 | 1.006052 | 1.006052 | 1.001061 | 1.001061 | 1.000652
17 | Holden15 | 0.982248 | 1.025724 | 0.9715385 | 0.9889998 | 0.9917783 | 1.042563 | 1.042563 | 0.982248 | 0.982248 | 0.9917783 | 1.017171 | 1.017171 | 1.020022 | 1.00553 | 1.00553 | 0.9997093 | 0.9997093 | 1.000475
18 | HexGrid-90degTilt2.5degRes | 0.999624 | 1.000025 | 1.000377 | 0.9999726 | 1.000116 | 1.000227 | 1.000227 | 0.999624 | 0.999624 | 1.000116 | 1.000171 | 1.000171 | 1.000123 | 0.9999889 | 0.9999889 | 0.9998977 | 0.9998977 | 1.000057
19 | HexGrid-90degTilt5degRes | 1.000374 | 1.000223 | 0.9991437 | 0.9999323 | 0.9997504 | 1.000077 | 1.000077 | 1.000374 | 1.000374 | 0.9997504 | 0.9999139 | 0.9999139 | 1.000017 | 1.000067 | 1.000067 | 1.000144 | 1.000144 | 0.9999169
20 | HexGrid-90degTilt10degRes | 0.9985958 | 1.000881 | 0.9999923 | 0.9995712 | 0.9999726 | 1.001968 | 1.001968 | 0.9985958 | 0.9985958 | 0.9999726 | 1.00097 | 1.00097 | 1.00094 | 1.000179 | 1.000179 | 0.999783 | 0.999783 | 1.000163
21 | HexGrid-90degTilt15degRes | 0.9950551 | 1.00213 | 1.001711 | 0.9988963 | 1.000477 | 1.005492 | 1.005492 | 0.9950551 | 0.9950551 | 1.000477 | 1.002985 | 1.002985 | 1.0027 | 1.000342 | 1.000342 | 0.9990199 | 0.9990199 | 1.000627