## Alpha2F-HW45
| 0 | 1 | 2 | 3 | 4 | 5 | 6 | 7 | 8 | 9 | 10 | 11 | 12 | 13 | 14 | 15 | 16 | 17 | 18
0 | HKL | [2, 2, 0] | [2, 0, 0] | [2, 1, 1] | [4, 0, 0] | [3, 2, 1] | [1, 1, 0] | [2, 2, 2] | [3, 1, 0] | 1Pair-A | 1Pair-B | 2Pairs-A | 2Pairs-B | 3Pairs-A | 3Pairs-B | 3Pairs-C | 4Pairs | 5A4F | MaxUnique
1 | BT8Hex_2.5 | 0.99994 | 1.00024 | 0.99994 | 1.00024 | 0.99994 | 0.99994 | 0.9998399 | 1.000132 | 0.99994 | 0.99994 | 1.00009 | 1.00009 | 1.000104 | 1.00004 | 1.00004 | 1.000015 | 1.000015 | 1.000005
2 | BT8Hex_5 | 0.9998841 | 1.000463 | 0.9998841 | 1.000463 | 0.9998841 | 0.9998841 | 0.999691 | 1.000255 | 0.9998841 | 0.9998841 | 1.000174 | 1.000174 | 1.000201 | 1.000077 | 1.000077 | 1.000029 | 1.000029 | 1.00001
3 | BT8Hex_10 | 0.999778 | 1.000888 | 0.999778 | 1.000888 | 0.999778 | 0.999778 | 0.9994079 | 1.000489 | 0.999778 | 0.999778 | 1.000333 | 1.000333 | 1.000385 | 1.000148 | 1.000148 | 1.000056 | 1.000056 | 1.00002
4 | BT8Hex_15 | 0.9996743 | 1.001303 | 0.9996743 | 1.001303 | 0.9996743 | 0.9996743 | 0.9991315 | 1.000716 | 0.9996743 | 0.9996743 | 1.000489 | 1.000489 | 1.000565 | 1.000217 | 1.000217 | 1.000081 | 1.000081 | 1.000029
5 | Spiral2.5 | 0.9999965 | 1.000014 | 0.9999965 | 1.000014 | 0.9999965 | 0.9999965 | 0.9999908 | 1.000008 | 0.9999965 | 0.9999965 | 1.000005 | 1.000005 | 1.000006 | 1.000002 | 1.000002 | 1.000001 | 1.000001 | 1
6 | Spiral5 | 0.999994 | 1.000024 | 0.999994 | 1.000024 | 0.999994 | 0.999994 | 0.999984 | 1.000013 | 0.999994 | 0.999994 | 1.000009 | 1.000009 | 1.00001 | 1.000004 | 1.000004 | 1.000001 | 1.000001 | 1.000001
7 | Spiral7.5 | 0.9999923 | 1.000031 | 0.9999923 | 1.000031 | 0.9999923 | 0.9999923 | 0.9999796 | 1.000017 | 0.9999923 | 0.9999923 | 1.000011 | 1.000011 | 1.000013 | 1.000005 | 1.000005 | 1.000002 | 1.000002 | 1.000001
8 | Spiral10 | 0.9999826 | 1.00007 | 0.9999826 | 1.00007 | 0.9999826 | 0.9999826 | 0.9999536 | 1.000038 | 0.9999826 | 0.9999826 | 1.000026 | 1.000026 | 1.00003 | 1.000012 | 1.000012 | 1.000004 | 1.000004 | 1.000002
9 | Spiral15 | 0.9999745 | 1.000102 | 0.9999745 | 1.000102 | 0.9999745 | 0.9999745 | 0.999932 | 1.000056 | 0.9999745 | 0.9999745 | 1.000038 | 1.000038 | 1.000044 | 1.000017 | 1.000017 | 1.000006 | 1.000006 | 1.000002
10 | OffsetF45 | 0.9997612 | 1.000955 | 0.9997612 | 1.000955 | 0.9997612 | 0.9997612 | 0.9993633 | 1.000525 | 0.9997612 | 0.9997612 | 1.000358 | 1.000358 | 1.000414 | 1.000159 | 1.000159 | 1.00006 | 1.00006 | 1.000021
11 | OffsetA45 | 0.9999367 | 1.000253 | 0.9999367 | 1.000253 | 0.9999367 | 0.9999367 | 0.9998312 | 1.000139 | 0.9999367 | 0.9999367 | 1.000095 | 1.000095 | 1.00011 | 1.000042 | 1.000042 | 1.000016 | 1.000016 | 1.000006
12 | OffsetFTD | 0.998515 | 1.00594 | 0.998515 | 1.00594 | 0.998515 | 0.998515 | 0.99604 | 1.003267 | 0.998515 | 0.998515 | 1.002228 | 1.002228 | 1.002574 | 1.00099 | 1.00099 | 1.000371 | 1.000371 | 1.000132
13 | OffsetATD | 0.9995934 | 1.001626 | 0.9995934 | 1.001626 | 0.9995934 | 0.9995934 | 0.9989159 | 1.000894 | 0.9995934 | 0.9995934 | 1.00061 | 1.00061 | 1.000705 | 1.000271 | 1.000271 | 1.000102 | 1.000102 | 1.000036
14 | Holden2.5 | 0.9988298 | 1.004681 | 0.9988298 | 1.004681 | 0.9988298 | 0.9988298 | 0.9968795 | 1.002574 | 0.9988298 | 0.9988298 | 1.001755 | 1.001755 | 1.002028 | 1.00078 | 1.00078 | 1.000293 | 1.000293 | 1.000104
15 | Holden5 | 0.9990442 | 1.003823 | 0.9990442 | 1.003823 | 0.9990442 | 0.9990442 | 0.9974512 | 1.002103 | 0.9990442 | 0.9990442 | 1.001434 | 1.001434 | 1.001657 | 1.000637 | 1.000637 | 1.000239 | 1.000239 | 1.000085
16 | Holden10 | 0.9994785 | 1.002086 | 0.9994785 | 1.002086 | 0.9994785 | 0.9994785 | 0.9986093 | 1.001147 | 0.9994785 | 0.9994785 | 1.000782 | 1.000782 | 1.000904 | 1.000348 | 1.000348 | 1.00013 | 1.00013 | 1.000046
17 | Holden15 | 0.9994431 | 1.002228 | 0.9994431 | 1.002228 | 0.9994431 | 0.9994431 | 0.9985149 | 1.001225 | 0.9994431 | 0.9994431 | 1.000835 | 1.000835 | 1.000965 | 1.000371 | 1.000371 | 1.000139 | 1.000139 | 1.00005
18 | HexGrid-90degTilt2.5degRes | 0.9999998 | 1.000001 | 0.9999998 | 1.000001 | 0.9999998 | 0.9999998 | 0.9999993 | 1.000001 | 0.9999998 | 0.9999998 | 1 | 1 | 1 | 1 | 1 | 1 | 1 | 1
19 | HexGrid-90degTilt5degRes | 0.9999948 | 1.000021 | 0.9999948 | 1.000021 | 0.9999948 | 0.9999948 | 0.999986 | 1.000012 | 0.9999948 | 0.9999948 | 1.000008 | 1.000008 | 1.000009 | 1.000003 | 1.000003 | 1.000001 | 1.000001 | 1
20 | HexGrid-90degTilt10degRes | 0.9999815 | 1.000074 | 0.9999815 | 1.000074 | 0.9999815 | 0.9999815 | 0.9999507 | 1.000041 | 0.9999815 | 0.9999815 | 1.000028 | 1.000028 | 1.000032 | 1.000012 | 1.000012 | 1.000005 | 1.000005 | 1.000002
21 | HexGrid-90degTilt15degRes | 0.9999567 | 1.000173 | 0.9999567 | 1.000173 | 0.9999567 | 0.9999567 | 0.9998846 | 1.000095 | 0.9999567 | 0.9999567 | 1.000065 | 1.000065 | 1.000075 | 1.000029 | 1.000029 | 1.000011 | 1.000011 | 1.000004