## Alpha2F-HW50
| 0 | 1 | 2 | 3 | 4 | 5 | 6 | 7 | 8 | 9 | 10 | 11 | 12 | 13 | 14 | 15 | 16 | 17 | 18
0 | HKL | [2, 1, 1] | [4, 0, 0] | [2, 2, 0] | [2, 0, 0] | [1, 1, 0] | [2, 2, 2] | [3, 1, 0] | [3, 2, 1] | 1Pair-A | 1Pair-B | 2Pairs-A | 2Pairs-B | 3Pairs-A | 3Pairs-B | 3Pairs-C | 4Pairs | 5A4F | MaxUnique
1 | BT8Hex_2.5 | 0.999986 | 1.000056 | 0.999986 | 1.000056 | 0.999986 | 0.9999626 | 1.000031 | 0.999986 | 0.999986 | 0.999986 | 1.000021 | 1.000021 | 1.000024 | 1.000009 | 1.000009 | 1.000004 | 1.000004 | 1.000001
2 | BT8Hex_5 | 0.9999729 | 1.000108 | 0.9999729 | 1.000108 | 0.9999729 | 0.9999277 | 1.00006 | 0.9999729 | 0.9999729 | 0.9999729 | 1.000041 | 1.000041 | 1.000047 | 1.000018 | 1.000018 | 1.000007 | 1.000007 | 1.000002
3 | BT8Hex_10 | 0.999948 | 1.000208 | 0.999948 | 1.000208 | 0.999948 | 0.9998615 | 1.000114 | 0.999948 | 0.999948 | 0.999948 | 1.000078 | 1.000078 | 1.00009 | 1.000035 | 1.000035 | 1.000013 | 1.000013 | 1.000005
4 | BT8Hex_15 | 0.9999238 | 1.000305 | 0.9999238 | 1.000305 | 0.9999238 | 0.9997968 | 1.000168 | 0.9999238 | 0.9999238 | 0.9999238 | 1.000114 | 1.000114 | 1.000132 | 1.000051 | 1.000051 | 1.000019 | 1.000019 | 1.000007
5 | Spiral2.5 | 0.9999992 | 1.000003 | 0.9999992 | 1.000003 | 0.9999992 | 0.9999978 | 1.000002 | 0.9999992 | 0.9999992 | 0.9999992 | 1.000001 | 1.000001 | 1.000001 | 1.000001 | 1.000001 | 1 | 1 | 1
6 | Spiral5 | 0.9999986 | 1.000006 | 0.9999986 | 1.000006 | 0.9999986 | 0.9999963 | 1.000003 | 0.9999986 | 0.9999986 | 0.9999986 | 1.000002 | 1.000002 | 1.000002 | 1.000001 | 1.000001 | 1 | 1 | 1
7 | Spiral7.5 | 0.9999982 | 1.000007 | 0.9999982 | 1.000007 | 0.9999982 | 0.9999952 | 1.000004 | 0.9999982 | 0.9999982 | 0.9999982 | 1.000003 | 1.000003 | 1.000003 | 1.000001 | 1.000001 | 1 | 1 | 1
8 | Spiral10 | 0.9999959 | 1.000016 | 0.9999959 | 1.000016 | 0.9999959 | 0.9999892 | 1.000009 | 0.9999959 | 0.9999959 | 0.9999959 | 1.000006 | 1.000006 | 1.000007 | 1.000003 | 1.000003 | 1.000001 | 1.000001 | 1
9 | Spiral15 | 0.999994 | 1.000024 | 0.999994 | 1.000024 | 0.999994 | 0.9999841 | 1.000013 | 0.999994 | 0.999994 | 0.999994 | 1.000009 | 1.000009 | 1.00001 | 1.000004 | 1.000004 | 1.000001 | 1.000001 | 1.000001
10 | OffsetF45 | 0.9999441 | 1.000223 | 0.9999441 | 1.000223 | 0.9999441 | 0.999851 | 1.000123 | 0.9999441 | 0.9999441 | 0.9999441 | 1.000084 | 1.000084 | 1.000097 | 1.000037 | 1.000037 | 1.000014 | 1.000014 | 1.000005
11 | OffsetA45 | 0.9999852 | 1.000059 | 0.9999852 | 1.000059 | 0.9999852 | 0.9999605 | 1.000033 | 0.9999852 | 0.9999852 | 0.9999852 | 1.000022 | 1.000022 | 1.000026 | 1.00001 | 1.00001 | 1.000004 | 1.000004 | 1.000001
12 | OffsetFTD | 0.9996526 | 1.00139 | 0.9996526 | 1.00139 | 0.9996526 | 0.9990735 | 1.000764 | 0.9996526 | 0.9996526 | 0.9996526 | 1.000521 | 1.000521 | 1.000602 | 1.000232 | 1.000232 | 1.000087 | 1.000087 | 1.000031
13 | OffsetATD | 0.9999049 | 1.00038 | 0.9999049 | 1.00038 | 0.9999049 | 0.9997464 | 1.000209 | 0.9999049 | 0.9999049 | 0.9999049 | 1.000143 | 1.000143 | 1.000165 | 1.000063 | 1.000063 | 1.000024 | 1.000024 | 1.000008
14 | Holden2.5 | 0.9997262 | 1.001095 | 0.9997262 | 1.001095 | 0.9997262 | 0.9992699 | 1.000602 | 0.9997262 | 0.9997262 | 0.9997262 | 1.000411 | 1.000411 | 1.000475 | 1.000183 | 1.000183 | 1.000068 | 1.000068 | 1.000024
15 | Holden5 | 0.9997764 | 1.000894 | 0.9997764 | 1.000894 | 0.9997764 | 0.9994037 | 1.000492 | 0.9997764 | 0.9997764 | 0.9997764 | 1.000335 | 1.000335 | 1.000388 | 1.000149 | 1.000149 | 1.000056 | 1.000056 | 1.00002
16 | Holden10 | 0.999878 | 1.000488 | 0.999878 | 1.000488 | 0.999878 | 0.9996746 | 1.000268 | 0.999878 | 0.999878 | 0.999878 | 1.000183 | 1.000183 | 1.000211 | 1.000081 | 1.000081 | 1.000031 | 1.000031 | 1.000011
17 | Holden15 | 0.9998697 | 1.000521 | 0.9998697 | 1.000521 | 0.9998697 | 0.9996525 | 1.000287 | 0.9998697 | 0.9998697 | 0.9998697 | 1.000195 | 1.000195 | 1.000226 | 1.000087 | 1.000087 | 1.000033 | 1.000033 | 1.000012
18 | HexGrid-90degTilt2.5degRes | 0.9999999 | 1 | 0.9999999 | 1 | 0.9999999 | 0.9999998 | 1 | 0.9999999 | 0.9999999 | 0.9999999 | 1 | 1 | 1 | 1 | 1 | 1 | 1 | 1
19 | HexGrid-90degTilt5degRes | 0.9999988 | 1.000005 | 0.9999988 | 1.000005 | 0.9999988 | 0.9999967 | 1.000003 | 0.9999988 | 0.9999988 | 0.9999988 | 1.000002 | 1.000002 | 1.000002 | 1.000001 | 1.000001 | 1 | 1 | 1
20 | HexGrid-90degTilt10degRes | 0.9999957 | 1.000017 | 0.9999957 | 1.000017 | 0.9999957 | 0.9999885 | 1.00001 | 0.9999957 | 0.9999957 | 0.9999957 | 1.000006 | 1.000006 | 1.000007 | 1.000003 | 1.000003 | 1.000001 | 1.000001 | 1
21 | HexGrid-90degTilt15degRes | 0.9999899 | 1.000041 | 0.9999899 | 1.000041 | 0.9999899 | 0.999973 | 1.000022 | 0.9999899 | 0.9999899 | 0.9999899 | 1.000015 | 1.000015 | 1.000018 | 1.000007 | 1.000007 | 1.000003 | 1.000003 | 1.000001