## Alpha3F-HW03
| 0 | 1 | 2 | 3 | 4 | 5 | 6 | 7 | 8 | 9 | 10 | 11 | 12 | 13 | 14 | 15 | 16 | 17 | 18
0 | HKL | [4, 0, 0] | [2, 1, 1] | [2, 2, 0] | [2, 0, 0] | [2, 2, 2] | [3, 1, 0] | [1, 1, 0] | [3, 2, 1] | 1Pair-A | 1Pair-B | 2Pairs-A | 2Pairs-B | 3Pairs-A | 3Pairs-B | 3Pairs-C | 4Pairs | 5A4F | MaxUnique
1 | BT8Hex_2.5 | 1.020152 | 1.062991 | 1.192692 | 1.020152 | 1.257249 | 0.9733728 | 1.192692 | 1.041736 | 1.192692 | 1.062991 | 1.041571 | 1.041571 | 1.018838 | 1.091945 | 1.091945 | 1.117132 | 1.117132 | 1.091365
2 | BT8Hex_5 | 1.272737 | 1.185461 | 1.455319 | 1.272737 | 1.510154 | 0.8964548 | 1.455319 | 1.125997 | 1.455319 | 1.185461 | 1.229099 | 1.229099 | 1.118218 | 1.304506 | 1.304506 | 1.342209 | 1.342209 | 1.24102
3 | BT8Hex_10 | 0.1606491 | 1.004131 | 4.305791 | 0.1606491 | 2.902851 | 1.093988 | 4.305791 | 1.500996 | 4.305791 | 1.004131 | 0.5823899 | 0.5823899 | 0.7529228 | 1.823523 | 1.823523 | 2.44409 | 2.44409 | 1.828068
4 | BT8Hex_15 | 5.850702 | 1.486299 | 3.99051 | 5.850702 | 7.521797 | 0.5495867 | 3.99051 | 0.7710392 | 3.99051 | 1.486299 | 3.6685 | 3.6685 | 2.628862 | 3.775837 | 3.775837 | 3.829505 | 3.829505 | 3.361655
5 | Spiral2.5 | 1.040193 | 1.053533 | 1.045104 | 1.040193 | 1.010625 | 1.009145 | 1.045104 | 1.009195 | 1.045104 | 1.053533 | 1.046863 | 1.046863 | 1.034291 | 1.046277 | 1.046277 | 1.045984 | 1.045984 | 1.027966
6 | Spiral5 | 1.027401 | 1.106271 | 1.113362 | 1.027401 | 1.01313 | 1.020841 | 1.113362 | 1.002626 | 1.113362 | 1.106271 | 1.066836 | 1.066836 | 1.051505 | 1.082345 | 1.082345 | 1.090099 | 1.090099 | 1.047272
7 | Spiral7.5 | 0.974383 | 1.07407 | 1.350649 | 0.974383 | 1.061654 | 1.007464 | 1.350649 | 0.9600456 | 1.350649 | 1.07407 | 1.024227 | 1.024227 | 1.018639 | 1.133034 | 1.133034 | 1.187438 | 1.187438 | 1.071378
8 | Spiral10 | 0.9790553 | 1.382026 | 1.720167 | 0.9790553 | 1.277691 | 1.04207 | 1.720167 | 1.140664 | 1.720167 | 1.382026 | 1.18054 | 1.18054 | 1.134384 | 1.360416 | 1.360416 | 1.450354 | 1.450354 | 1.256945
9 | Spiral15 | 0.2403595 | 1.915814 | 2.30269 | 0.2403595 | 1.012173 | 0.6721193 | 2.30269 | 1.071738 | 2.30269 | 1.915814 | 1.078087 | 1.078087 | 0.9427643 | 1.486288 | 1.486288 | 1.690389 | 1.690389 | 1.202482
10 | OffsetF45 | 0.0005322983 | 1.39924 | 0.0002877036 | 0.0005322983 | -0.001559141 | 2.059291 | 0.0002877036 | 1.048348 | 0.0002877036 | 1.39924 | 0.6998864 | 0.6998864 | 1.153021 | 0.4666868 | 0.4666868 | 0.350087 | 0.350087 | 0.7510235
11 | OffsetA45 | 4.266821 | 0.02000177 | 3.102638 | 4.266821 | 3.155339 | 1.472655 | 3.102638 | 0.6719816 | 3.102638 | 0.02000177 | 2.143412 | 2.143412 | 1.919826 | 2.463154 | 2.463154 | 2.623025 | 2.623025 | 2.114906
12 | OffsetFTD | -0.004538902 | 0.2444052 | 0.136677 | -0.004538902 | 2.807453 | 0.2774914 | 0.136677 | 1.817098 | 0.136677 | 0.2444052 | 0.1199332 | 0.1199332 | 0.1724526 | 0.1255144 | 0.1255144 | 0.1283051 | 0.1283051 | 0.8797644
13 | OffsetATD | 0.001693801 | 0.03517714 | 0.08870295 | 0.001693801 | 0.0009285293 | 0.1736462 | 0.08870295 | 0.8454592 | 0.08870295 | 0.03517714 | 0.01843547 | 0.01843547 | 0.07017238 | 0.04185796 | 0.04185796 | 0.05356921 | 0.05356921 | 0.1909346
14 | Holden2.5 | 0.217 | 0.6738429 | 3.086449 | 0.217 | 4.518377 | 0.2213948 | 3.086449 | 1.554742 | 3.086449 | 0.6738429 | 0.4454214 | 0.4454214 | 0.3707459 | 1.325764 | 1.325764 | 1.765935 | 1.765935 | 1.711968
15 | Holden5 | 0.4334329 | 1.378615 | 2.404301 | 0.4334329 | 3.35531 | 0.4409913 | 2.404301 | 1.384162 | 2.404301 | 1.378615 | 0.9060242 | 0.9060242 | 0.7510132 | 1.40545 | 1.40545 | 1.655163 | 1.655163 | 1.566135
16 | Holden10 | 1.203971 | 2.91604 | 1.413184 | 1.203971 | 1.23851 | 0.9584696 | 1.413184 | 1.235464 | 1.413184 | 2.91604 | 2.060005 | 2.060005 | 1.692827 | 1.844398 | 1.844398 | 1.736595 | 1.736595 | 1.494273
17 | Holden15 | 0.93689 | 3.921934 | 1.395411 | 0.93689 | 0.7935367 | 1.464134 | 1.395411 | 1.305074 | 1.395411 | 3.921934 | 2.429412 | 2.429412 | 2.107653 | 2.084745 | 2.084745 | 1.912412 | 1.912412 | 1.636163
18 | HexGrid-90degTilt2.5degRes | 1.049948 | 1.058794 | 1.023339 | 1.049948 | 1.046097 | 1.020707 | 1.023339 | 1.004812 | 1.023339 | 1.058794 | 1.054371 | 1.054371 | 1.04315 | 1.044027 | 1.044027 | 1.038855 | 1.038855 | 1.033949
19 | HexGrid-90degTilt5degRes | 1.10377 | 1.068151 | 1.160082 | 1.10377 | 0.8667061 | 1.029644 | 1.160082 | 1.019598 | 1.160082 | 1.068151 | 1.08596 | 1.08596 | 1.067188 | 1.110668 | 1.110668 | 1.123021 | 1.123021 | 1.041325
20 | HexGrid-90degTilt10degRes | 1.618103 | 1.037934 | 2.659583 | 1.618103 | 0.9743983 | 0.9319469 | 2.659583 | 0.9940085 | 2.659583 | 1.037934 | 1.328019 | 1.328019 | 1.195995 | 1.771874 | 1.771874 | 1.993801 | 1.993801 | 1.369329
21 | HexGrid-90degTilt15degRes | 0.4478881 | 1.491 | 3.017756 | 0.4478881 | 0.7620836 | 0.7364663 | 3.017756 | 1.043683 | 3.017756 | 1.491 | 0.9694441 | 0.9694441 | 0.8917848 | 1.652215 | 1.652215 | 1.9936 | 1.9936 | 1.249813