## Alpha3F-HW20
| 0 | 1 | 2 | 3 | 4 | 5 | 6 | 7 | 8 | 9 | 10 | 11 | 12 | 13 | 14 | 15 | 16 | 17 | 18
0 | HKL | [2, 1, 1] | [4, 0, 0] | [2, 0, 0] | [2, 2, 0] | [1, 1, 0] | [3, 1, 0] | [2, 2, 2] | [3, 2, 1] | 1Pair-A | 1Pair-B | 2Pairs-A | 2Pairs-B | 3Pairs-A | 3Pairs-B | 3Pairs-C | 4Pairs | 5A4F | MaxUnique
1 | BT8Hex_2.5 | 1.002035 | 0.9868704 | 0.9868704 | 1.003965 | 1.003965 | 0.9952503 | 1.002781 | 1.002569 | 1.003965 | 1.002035 | 0.9944528 | 0.9944528 | 0.9947186 | 0.9976235 | 0.9976235 | 0.9992089 | 0.9992089 | 0.9989118
2 | BT8Hex_5 | 1.003748 | 0.9748632 | 0.9748632 | 1.008077 | 1.008077 | 0.9907689 | 1.005155 | 1.004954 | 1.008077 | 1.003748 | 0.9893055 | 0.9893055 | 0.9897933 | 0.9955625 | 0.9955625 | 0.998691 | 0.998691 | 0.9979276
3 | BT8Hex_10 | 1.007714 | 0.95193 | 0.95193 | 1.014151 | 1.014151 | 0.9824024 | 1.010895 | 1.009473 | 1.014151 | 1.007714 | 0.979822 | 0.979822 | 0.9806821 | 0.9912651 | 0.9912651 | 0.9969867 | 0.9969867 | 0.9960944
4 | BT8Hex_15 | 1.011333 | 0.9292031 | 0.9292031 | 1.02025 | 1.02025 | 0.9744453 | 1.017112 | 1.013648 | 1.02025 | 1.011333 | 0.9702681 | 0.9702681 | 0.9716605 | 0.9869286 | 0.9869286 | 0.9952588 | 0.9952588 | 0.9943319
5 | Spiral2.5 | 1.000289 | 0.999295 | 0.999295 | 0.9999655 | 0.9999655 | 0.9996143 | 1.000551 | 1.000192 | 0.9999655 | 1.000289 | 0.9997918 | 0.9997918 | 0.9997326 | 0.9998497 | 0.9998497 | 0.9998787 | 0.9998787 | 0.9999843
6 | Spiral5 | 1.0007 | 0.9978793 | 0.9978793 | 1.000229 | 1.000229 | 0.9988712 | 1.001349 | 1.000554 | 1.000229 | 1.0007 | 0.9992899 | 0.9992899 | 0.9991503 | 0.999603 | 0.999603 | 0.9997595 | 0.9997595 | 0.9999307
7 | Spiral7.5 | 1.00072 | 0.9969592 | 0.9969592 | 1.00089 | 1.00089 | 0.9984282 | 1.001464 | 1.000756 | 1.00089 | 1.00072 | 0.9988397 | 0.9988397 | 0.9987025 | 0.999523 | 0.999523 | 0.9998647 | 0.9998647 | 0.9998695
8 | Spiral10 | 1.001839 | 0.9935611 | 0.9935611 | 1.001228 | 1.001228 | 0.9966325 | 1.003685 | 1.001633 | 1.001228 | 1.001839 | 0.9977002 | 0.9977002 | 0.9973443 | 0.998876 | 0.998876 | 0.9994639 | 0.9994639 | 0.999763
9 | Spiral15 | 1.002424 | 0.9888696 | 0.9888696 | 1.003782 | 1.003782 | 0.9942567 | 1.00476 | 1.00277 | 1.003782 | 1.002424 | 0.9956469 | 0.9956469 | 0.9951835 | 0.9983585 | 0.9983585 | 0.9997143 | 0.9997143 | 0.999477
10 | OffsetF45 | 0.9846342 | 1.077851 | 1.077851 | 0.9423444 | 0.9423444 | 1.083254 | 0.8743019 | 0.972452 | 0.9423444 | 0.9846342 | 1.031242 | 1.031242 | 1.04858 | 1.00161 | 1.00161 | 0.9867934 | 0.9867934 | 0.9891396
11 | OffsetA45 | 0.9624407 | 1.109878 | 1.109878 | 1.025922 | 1.025922 | 1.015031 | 1.004824 | 0.9808754 | 1.025922 | 0.9624407 | 1.036159 | 1.036159 | 1.029117 | 1.032747 | 1.032747 | 1.031041 | 1.031041 | 1.016495
12 | OffsetFTD | 0.91598 | 1.637715 | 1.637715 | 0.7501842 | 0.7501842 | 1.243375 | 0.9228204 | 0.8674355 | 0.7501842 | 0.91598 | 1.276848 | 1.276848 | 1.26569 | 1.101293 | 1.101293 | 1.013516 | 1.013516 | 1.056252
13 | OffsetATD | 0.9817793 | 0.9738479 | 0.9738479 | 0.9900428 | 0.9900428 | 1.075123 | 0.8182991 | 0.9842458 | 0.9900428 | 0.9817793 | 0.9778136 | 0.9778136 | 1.01025 | 0.98189 | 0.98189 | 0.9839282 | 0.9839282 | 0.9705564
14 | Holden2.5 | 1.040637 | 0.7551979 | 0.7551979 | 1.072401 | 1.072401 | 0.9064873 | 1.062984 | 1.049481 | 1.072401 | 1.040637 | 0.8979172 | 0.8979172 | 0.9007739 | 0.9560784 | 0.9560784 | 0.985159 | 0.985159 | 0.9811979
15 | Holden5 | 1.038136 | 0.8107294 | 0.8107294 | 1.045644 | 1.045644 | 0.9230245 | 1.065944 | 1.040005 | 1.045644 | 1.038136 | 0.9244328 | 0.9244328 | 0.9239634 | 0.9648365 | 0.9648365 | 0.9850384 | 0.9850384 | 0.9872472
16 | Holden10 | 1.032687 | 0.9216404 | 0.9216404 | 0.9930971 | 0.9930971 | 0.9561562 | 1.070992 | 1.021014 | 0.9930971 | 1.032687 | 0.9771638 | 0.9771638 | 0.9701612 | 0.9824749 | 0.9824749 | 0.9851304 | 0.9851304 | 0.9992644
17 | Holden15 | 1.043265 | 0.9081614 | 0.9081614 | 0.9785948 | 0.9785948 | 0.9520846 | 1.084618 | 1.024232 | 0.9785948 | 1.043265 | 0.9757132 | 0.9757132 | 0.967837 | 0.9766737 | 0.9766737 | 0.977154 | 0.977154 | 0.9984927
18 | HexGrid-90degTilt2.5degRes | 1.000686 | 1.000684 | 1.000684 | 0.9981706 | 0.9981706 | 1.000047 | 1.001733 | 0.9999427 | 0.9981706 | 1.000686 | 1.000685 | 1.000685 | 1.000472 | 0.9998467 | 0.9998467 | 0.9994277 | 0.9994277 | 1.00021
19 | HexGrid-90degTilt5degRes | 0.9995087 | 0.9980822 | 0.9980822 | 1.00234 | 1.00234 | 0.9994635 | 0.9982141 | 1.00035 | 1.00234 | 0.9995087 | 0.9987955 | 0.9987955 | 0.9990182 | 0.999977 | 0.999977 | 1.000568 | 1.000568 | 0.9996598
20 | HexGrid-90degTilt10degRes | 1.002352 | 0.9981267 | 0.9981267 | 0.9964393 | 0.9964393 | 0.9986951 | 1.005628 | 1.00055 | 0.9964393 | 1.002352 | 1.000239 | 1.000239 | 0.9997246 | 0.9989726 | 0.9989726 | 0.9983393 | 0.9983393 | 1.000299
21 | HexGrid-90degTilt15degRes | 1.008113 | 0.9974812 | 0.9974812 | 0.9842946 | 0.9842946 | 0.9974405 | 1.019616 | 1.001043 | 0.9842946 | 1.008113 | 1.002797 | 1.002797 | 1.001012 | 0.9966296 | 0.9966296 | 0.9935459 | 0.9935459 | 1.001331