## Alpha3F-HW30
| 0 | 1 | 2 | 3 | 4 | 5 | 6 | 7 | 8 | 9 | 10 | 11 | 12 | 13 | 14 | 15 | 16 | 17 | 18
0 | HKL | [3, 1, 0] | [2, 2, 2] | [1, 1, 0] | [3, 2, 1] | [4, 0, 0] | [2, 1, 1] | [2, 0, 0] | [2, 2, 0] | 1Pair-A | 1Pair-B | 2Pairs-A | 2Pairs-B | 3Pairs-A | 3Pairs-B | 3Pairs-C | 4Pairs | 5A4F | MaxUnique
1 | BT8Hex_2.5 | 0.9981893 | 1.001861 | 1.001094 | 1.000843 | 0.9965148 | 1.000739 | 0.9965148 | 1.001094 | 1.001094 | 1.000739 | 0.998627 | 0.998627 | 0.9984811 | 0.9994493 | 0.9994493 | 0.9998605 | 0.9998605 | 0.9998734
2 | BT8Hex_5 | 0.9965033 | 1.003567 | 1.002138 | 1.001628 | 0.9932615 | 1.001418 | 0.9932615 | 1.002138 | 1.002138 | 1.001418 | 0.9973396 | 0.9973396 | 0.9970608 | 0.9989392 | 0.9989392 | 0.999739 | 0.999739 | 0.9997526
3 | BT8Hex_10 | 0.9933033 | 1.006949 | 1.003988 | 1.003113 | 0.9871445 | 1.002753 | 0.9871445 | 1.003988 | 1.003988 | 1.002753 | 0.9949489 | 0.9949489 | 0.9944003 | 0.9979619 | 0.9979619 | 0.9994685 | 0.9994685 | 0.9995419
4 | BT8Hex_15 | 0.99018 | 1.010242 | 1.005801 | 1.004563 | 0.9811695 | 1.004054 | 0.9811695 | 1.005801 | 1.005801 | 1.004054 | 0.9926119 | 0.9926119 | 0.9918012 | 0.9970082 | 0.9970082 | 0.9992064 | 0.9992064 | 0.999335
5 | Spiral2.5 | 0.9998625 | 1.000183 | 1.000047 | 1.000062 | 0.9997561 | 1.000068 | 0.9997561 | 1.000047 | 1.000047 | 1.000068 | 0.9999121 | 0.9999121 | 0.9998956 | 0.9999572 | 0.9999572 | 0.9999797 | 0.9999797 | 0.9999965
6 | Spiral5 | 0.9996004 | 1.0005 | 1.000165 | 1.000181 | 0.9992778 | 1.000188 | 0.9992778 | 1.000165 | 1.000165 | 1.000188 | 0.9997329 | 0.9997329 | 0.9996887 | 0.9998771 | 0.9998771 | 0.9999491 | 0.9999491 | 0.9999856
7 | Spiral7.5 | 0.9994468 | 1.00064 | 1.000277 | 1.000253 | 0.9989771 | 1.000243 | 0.9989771 | 1.000277 | 1.000277 | 1.000243 | 0.9996102 | 0.9996102 | 0.9995558 | 0.9998324 | 0.9998324 | 0.9999435 | 0.9999435 | 0.9999728
8 | Spiral10 | 0.9988066 | 1.001445 | 1.000539 | 1.000544 | 0.9978214 | 1.000546 | 0.9978214 | 1.000539 | 1.000539 | 1.000546 | 0.9991835 | 0.9991835 | 0.9990579 | 0.9996353 | 0.9996353 | 0.9998612 | 0.9998612 | 0.9999502
9 | Spiral15 | 0.9979959 | 1.002262 | 1.001052 | 1.000919 | 0.9962692 | 1.000865 | 0.9962692 | 1.001052 | 1.001052 | 1.000865 | 0.998567 | 0.998567 | 0.9983767 | 0.9993954 | 0.9993954 | 0.9998096 | 0.9998096 | 0.999894
10 | OffsetF45 | 1.028306 | 0.9642531 | 0.987849 | 0.9873202 | 1.049918 | 0.9871026 | 1.049918 | 0.987849 | 0.987849 | 0.9871026 | 1.01851 | 1.01851 | 1.021775 | 1.00829 | 1.00829 | 1.00318 | 1.00318 | 1.000791
11 | OffsetA45 | 1.007259 | 0.9919708 | 0.9966805 | 0.9965181 | 1.014606 | 0.9964513 | 1.014606 | 0.9966805 | 0.9966805 | 0.9964513 | 1.005529 | 1.005529 | 1.006106 | 1.002579 | 1.002579 | 1.001105 | 1.001105 | 1.000581
12 | OffsetFTD | 1.08898 | 0.9135494 | 0.9416946 | 0.9584113 | 1.173353 | 0.9652906 | 1.173353 | 0.9416946 | 0.9416946 | 0.9652906 | 1.069322 | 1.069322 | 1.075875 | 1.026779 | 1.026779 | 1.005508 | 1.005508 | 1.00688
13 | OffsetATD | 1.023476 | 0.9627373 | 0.9960998 | 0.9899308 | 1.037 | 0.9873921 | 1.037 | 0.9960998 | 0.9960998 | 0.9873921 | 1.012196 | 1.012196 | 1.015956 | 1.006831 | 1.006831 | 1.004148 | 1.004148 | 0.9994394
14 | Holden2.5 | 0.9646966 | 1.037214 | 1.020568 | 1.016375 | 0.9325857 | 1.014649 | 0.9325857 | 1.020568 | 1.020568 | 1.014649 | 0.9736174 | 0.9736174 | 0.9706438 | 0.9892678 | 0.9892678 | 0.997093 | 0.997093 | 0.9976815
15 | Holden5 | 0.9711379 | 1.032089 | 1.015383 | 1.013308 | 0.9457165 | 1.012454 | 0.9457165 | 1.015383 | 1.015383 | 1.012454 | 0.9790854 | 0.9790854 | 0.9764362 | 0.9911847 | 0.9911847 | 0.9972344 | 0.9972344 | 0.9983482
16 | Holden10 | 0.9840461 | 1.021709 | 1.005089 | 1.007167 | 0.971981 | 1.008022 | 0.971981 | 1.005089 | 1.005089 | 1.008022 | 0.9900016 | 0.9900016 | 0.9880164 | 0.9950307 | 0.9950307 | 0.9975452 | 0.9975452 | 0.999669
17 | Holden15 | 0.9822605 | 1.025068 | 1.004762 | 1.007947 | 0.9691546 | 1.009257 | 0.9691546 | 1.004762 | 1.004762 | 1.009257 | 0.989206 | 0.989206 | 0.9868908 | 0.9943914 | 0.9943914 | 0.9969841 | 0.9969841 | 0.9997416
18 | HexGrid-90degTilt2.5degRes | 0.9999988 | 1.000195 | 0.9998297 | 0.9999923 | 1.000088 | 1.000059 | 1.000088 | 0.9998297 | 0.9998297 | 1.000059 | 1.000073 | 1.000073 | 1.000049 | 0.9999922 | 0.9999922 | 0.9999515 | 0.9999515 | 1.000027
19 | HexGrid-90degTilt5degRes | 0.9998349 | 0.9999565 | 1.000288 | 1.000086 | 0.9995826 | 1.000003 | 0.9995826 | 1.000288 | 1.000288 | 1.000003 | 0.9997928 | 0.9997928 | 0.9998068 | 0.9999577 | 0.9999577 | 1.00004 | 1.00004 | 0.9999584
20 | HexGrid-90degTilt10degRes | 0.999459 | 1.001079 | 0.9998676 | 1.000229 | 0.9992046 | 1.000378 | 0.9992046 | 0.9998676 | 0.9998676 | 1.000378 | 0.9997912 | 0.9997912 | 0.9996805 | 0.9998167 | 0.9998167 | 0.9998294 | 0.9998294 | 1.000036
21 | HexGrid-90degTilt15degRes | 0.9987566 | 1.003221 | 0.9990349 | 1.000496 | 0.9985062 | 1.001098 | 0.9985062 | 0.9990349 | 0.9990349 | 1.001098 | 0.999802 | 0.999802 | 0.9994535 | 0.9995463 | 0.9995463 | 0.9994185 | 0.9994185 | 1.000185