## Alpha3F-HW45
| 0 | 1 | 2 | 3 | 4 | 5 | 6 | 7 | 8 | 9 | 10 | 11 | 12 | 13 | 14 | 15 | 16 | 17 | 18
0 | HKL | [4, 0, 0] | [2, 1, 1] | [2, 2, 0] | [2, 0, 0] | [2, 2, 2] | [3, 1, 0] | [1, 1, 0] | [3, 2, 1] | 1Pair-A | 1Pair-B | 2Pairs-A | 2Pairs-B | 3Pairs-A | 3Pairs-B | 3Pairs-C | 4Pairs | 5A4F | MaxUnique
1 | BT8Hex_2.5 | 0.9997207 | 1.00007 | 1.00007 | 0.9997207 | 1.000186 | 0.9998464 | 1.00007 | 1.00007 | 1.00007 | 1.00007 | 0.9998953 | 0.9998953 | 0.999879 | 0.9999534 | 0.9999534 | 0.9999825 | 0.9999825 | 0.9999938
2 | BT8Hex_5 | 0.9994608 | 1.000135 | 1.000135 | 0.9994608 | 1.000359 | 0.9997034 | 1.000135 | 1.000135 | 1.000135 | 1.000135 | 0.9997978 | 0.9997978 | 0.9997663 | 0.9999101 | 0.9999101 | 0.9999663 | 0.9999663 | 0.999988
3 | BT8Hex_10 | 0.9989666 | 1.000258 | 1.000258 | 0.9989666 | 1.000689 | 0.9994316 | 1.000258 | 1.000258 | 1.000258 | 1.000258 | 0.9996125 | 0.9996125 | 0.9995522 | 0.9998278 | 0.9998278 | 0.9999354 | 0.9999354 | 0.999977
4 | BT8Hex_15 | 0.9984843 | 1.000379 | 1.000379 | 0.9984843 | 1.00101 | 0.9991664 | 1.000379 | 1.000379 | 1.000379 | 1.000379 | 0.9994316 | 0.9994316 | 0.9993432 | 0.9997474 | 0.9997474 | 0.9999053 | 0.9999053 | 0.9999663
5 | Spiral2.5 | 0.9999786 | 1.000005 | 1.000005 | 0.9999786 | 1.000014 | 0.9999882 | 1.000005 | 1.000005 | 1.000005 | 1.000005 | 0.999992 | 0.999992 | 0.9999907 | 0.9999964 | 0.9999964 | 0.9999987 | 0.9999987 | 0.9999995
6 | Spiral5 | 0.999938 | 1.000016 | 1.000016 | 0.999938 | 1.000041 | 0.9999659 | 1.000016 | 1.000016 | 1.000016 | 1.000016 | 0.9999767 | 0.9999767 | 0.9999731 | 0.9999897 | 0.9999897 | 0.9999961 | 0.9999961 | 0.9999986
7 | Spiral7.5 | 0.9999144 | 1.000021 | 1.000021 | 0.9999144 | 1.000057 | 0.9999529 | 1.000021 | 1.000021 | 1.000021 | 1.000021 | 0.9999679 | 0.9999679 | 0.9999629 | 0.9999857 | 0.9999857 | 0.9999947 | 0.9999947 | 0.9999981
8 | Spiral10 | 0.9998151 | 1.000046 | 1.000046 | 0.9998151 | 1.000123 | 0.9998983 | 1.000046 | 1.000046 | 1.000046 | 1.000046 | 0.9999306 | 0.9999306 | 0.9999199 | 0.9999692 | 0.9999692 | 0.9999884 | 0.9999884 | 0.9999959
9 | Spiral15 | 0.9996903 | 1.000077 | 1.000077 | 0.9996903 | 1.000206 | 0.9998297 | 1.000077 | 1.000077 | 1.000077 | 1.000077 | 0.9998839 | 0.9998839 | 0.9998658 | 0.9999484 | 0.9999484 | 0.9999806 | 0.9999806 | 0.9999931
10 | OffsetF45 | 1.004379 | 0.9989053 | 0.9989053 | 1.004379 | 0.9970808 | 1.002408 | 0.9989053 | 0.9989053 | 0.9989053 | 0.9989053 | 1.001642 | 1.001642 | 1.001897 | 1.00073 | 1.00073 | 1.000274 | 1.000274 | 1.000097
11 | OffsetA45 | 1.001135 | 0.9997161 | 0.9997161 | 1.001135 | 0.999243 | 1.000624 | 0.9997161 | 0.9997161 | 0.9997161 | 0.9997161 | 1.000426 | 1.000426 | 1.000492 | 1.000189 | 1.000189 | 1.000071 | 1.000071 | 1.000025
12 | OffsetFTD | 1.013699 | 0.9965753 | 0.9965753 | 1.013699 | 0.9908674 | 1.007534 | 0.9965753 | 0.9965753 | 0.9965753 | 0.9965753 | 1.005137 | 1.005137 | 1.005936 | 1.002283 | 1.002283 | 1.000856 | 1.000856 | 1.000304
13 | OffsetATD | 1.003657 | 0.9990857 | 0.9990857 | 1.003657 | 0.9975619 | 1.002011 | 0.9990857 | 0.9990857 | 0.9990857 | 0.9990857 | 1.001371 | 1.001371 | 1.001585 | 1.00061 | 1.00061 | 1.000229 | 1.000229 | 1.000081
14 | Holden2.5 | 0.9945506 | 1.001362 | 1.001362 | 0.9945506 | 1.003633 | 0.9970028 | 1.001362 | 1.001362 | 1.001362 | 1.001362 | 0.9979565 | 0.9979565 | 0.9976386 | 0.9990918 | 0.9990918 | 0.9996594 | 0.9996594 | 0.9998789
15 | Holden5 | 0.9955374 | 1.001116 | 1.001116 | 0.9955374 | 1.002975 | 0.9975456 | 1.001116 | 1.001116 | 1.001116 | 1.001116 | 0.9983265 | 0.9983265 | 0.9980662 | 0.9992562 | 0.9992562 | 0.9997211 | 0.9997211 | 0.9999008
16 | Holden10 | 0.9975156 | 1.000621 | 1.000621 | 0.9975156 | 1.001656 | 0.9986336 | 1.000621 | 1.000621 | 1.000621 | 1.000621 | 0.9990684 | 0.9990684 | 0.9989234 | 0.9995859 | 0.9995859 | 0.9998447 | 0.9998447 | 0.9999448
17 | Holden15 | 0.9972312 | 1.000692 | 1.000692 | 0.9972312 | 1.001846 | 0.9984772 | 1.000692 | 1.000692 | 1.000692 | 1.000692 | 0.9989617 | 0.9989617 | 0.9988002 | 0.9995385 | 0.9995385 | 0.999827 | 0.999827 | 0.9999385
18 | HexGrid-90degTilt2.5degRes | 0.9999988 | 1 | 1 | 0.9999988 | 1.000001 | 0.9999994 | 1 | 1 | 1 | 1 | 0.9999996 | 0.9999996 | 0.9999995 | 0.9999998 | 0.9999998 | 0.9999999 | 0.9999999 | 1
19 | HexGrid-90degTilt5degRes | 0.9999756 | 1.000006 | 1.000006 | 0.9999756 | 1.000016 | 0.9999866 | 1.000006 | 1.000006 | 1.000006 | 1.000006 | 0.9999908 | 0.9999908 | 0.9999894 | 0.9999959 | 0.9999959 | 0.9999985 | 0.9999985 | 0.9999995
20 | HexGrid-90degTilt10degRes | 0.999914 | 1.000022 | 1.000022 | 0.999914 | 1.000057 | 0.9999527 | 1.000022 | 1.000022 | 1.000022 | 1.000022 | 0.9999678 | 0.9999678 | 0.9999627 | 0.9999857 | 0.9999857 | 0.9999946 | 0.9999946 | 0.9999981
21 | HexGrid-90degTilt15degRes | 0.9997985 | 1.00005 | 1.00005 | 0.9997985 | 1.000134 | 0.9998892 | 1.00005 | 1.00005 | 1.00005 | 1.00005 | 0.9999244 | 0.9999244 | 0.9999127 | 0.9999664 | 0.9999664 | 0.9999874 | 0.9999874 | 0.9999955