## Alpha3F-HW50
| 0 | 1 | 2 | 3 | 4 | 5 | 6 | 7 | 8 | 9 | 10 | 11 | 12 | 13 | 14 | 15 | 16 | 17 | 18
0 | HKL | [2, 2, 0] | [2, 0, 0] | [4, 0, 0] | [2, 1, 1] | [3, 2, 1] | [2, 2, 2] | [3, 1, 0] | [1, 1, 0] | 1Pair-A | 1Pair-B | 2Pairs-A | 2Pairs-B | 3Pairs-A | 3Pairs-B | 3Pairs-C | 4Pairs | 5A4F | MaxUnique
1 | BT8Hex_2.5 | 1.000016 | 0.9999346 | 0.9999346 | 1.000016 | 1.000016 | 1.000044 | 0.9999641 | 1.000016 | 1.000016 | 1.000016 | 0.9999755 | 0.9999755 | 0.9999717 | 0.9999891 | 0.9999891 | 0.9999959 | 0.9999959 | 0.9999985
2 | BT8Hex_5 | 1.000032 | 0.9998738 | 0.9998738 | 1.000032 | 1.000032 | 1.000084 | 0.9999306 | 1.000032 | 1.000032 | 1.000032 | 0.9999527 | 0.9999527 | 0.9999453 | 0.999979 | 0.999979 | 0.9999921 | 0.9999921 | 0.9999972
3 | BT8Hex_10 | 1.00006 | 0.9997582 | 0.9997582 | 1.00006 | 1.00006 | 1.000161 | 0.999867 | 1.00006 | 1.00006 | 1.00006 | 0.9999093 | 0.9999093 | 0.9998952 | 0.9999597 | 0.9999597 | 0.9999849 | 0.9999849 | 0.9999946
4 | BT8Hex_15 | 1.000089 | 0.9996454 | 0.9996454 | 1.000089 | 1.000089 | 1.000236 | 0.999805 | 1.000089 | 1.000089 | 1.000089 | 0.999867 | 0.999867 | 0.9998463 | 0.9999409 | 0.9999409 | 0.9999778 | 0.9999778 | 0.9999921
5 | Spiral2.5 | 1.000001 | 0.999995 | 0.999995 | 1.000001 | 1.000001 | 1.000003 | 0.9999972 | 1.000001 | 1.000001 | 1.000001 | 0.9999981 | 0.9999981 | 0.9999978 | 0.9999992 | 0.9999992 | 0.9999997 | 0.9999997 | 0.9999999
6 | Spiral5 | 1.000004 | 0.9999855 | 0.9999855 | 1.000004 | 1.000004 | 1.00001 | 0.999992 | 1.000004 | 1.000004 | 1.000004 | 0.9999946 | 0.9999946 | 0.9999937 | 0.9999976 | 0.9999976 | 0.9999991 | 0.9999991 | 0.9999997
7 | Spiral7.5 | 1.000005 | 0.99998 | 0.99998 | 1.000005 | 1.000005 | 1.000013 | 0.999989 | 1.000005 | 1.000005 | 1.000005 | 0.9999925 | 0.9999925 | 0.9999913 | 0.9999967 | 0.9999967 | 0.9999987 | 0.9999987 | 0.9999996
8 | Spiral10 | 1.000011 | 0.9999567 | 0.9999567 | 1.000011 | 1.000011 | 1.000029 | 0.9999762 | 1.000011 | 1.000011 | 1.000011 | 0.9999838 | 0.9999838 | 0.9999812 | 0.9999928 | 0.9999928 | 0.9999973 | 0.9999973 | 0.999999
9 | Spiral15 | 1.000018 | 0.9999275 | 0.9999275 | 1.000018 | 1.000018 | 1.000048 | 0.9999601 | 1.000018 | 1.000018 | 1.000018 | 0.9999728 | 0.9999728 | 0.9999686 | 0.9999879 | 0.9999879 | 0.9999955 | 0.9999955 | 0.9999984
10 | OffsetF45 | 0.9997439 | 1.001024 | 1.001024 | 0.9997439 | 0.9997439 | 0.999317 | 1.000563 | 0.9997439 | 0.9997439 | 0.9997439 | 1.000384 | 1.000384 | 1.000444 | 1.000171 | 1.000171 | 1.000064 | 1.000064 | 1.000023
11 | OffsetA45 | 0.9999336 | 1.000266 | 1.000266 | 0.9999336 | 0.9999336 | 0.9998229 | 1.000146 | 0.9999336 | 0.9999336 | 0.9999336 | 1.0001 | 1.0001 | 1.000115 | 1.000044 | 1.000044 | 1.000017 | 1.000017 | 1.000006
12 | OffsetFTD | 0.9991988 | 1.003205 | 1.003205 | 0.9991988 | 0.9991988 | 0.9978634 | 1.001763 | 0.9991988 | 0.9991988 | 0.9991988 | 1.001202 | 1.001202 | 1.001389 | 1.000534 | 1.000534 | 1.0002 | 1.0002 | 1.000071
13 | OffsetATD | 0.9997861 | 1.000856 | 1.000856 | 0.9997861 | 0.9997861 | 0.9994296 | 1.000471 | 0.9997861 | 0.9997861 | 0.9997861 | 1.000321 | 1.000321 | 1.000371 | 1.000143 | 1.000143 | 1.000053 | 1.000053 | 1.000019
14 | Holden2.5 | 1.000319 | 0.9987251 | 0.9987251 | 1.000319 | 1.000319 | 1.00085 | 0.9992988 | 1.000319 | 1.000319 | 1.000319 | 0.9995219 | 0.9995219 | 0.9994475 | 0.9997875 | 0.9997875 | 0.9999203 | 0.9999203 | 0.9999717
15 | Holden5 | 1.000261 | 0.998956 | 0.998956 | 1.000261 | 1.000261 | 1.000696 | 0.9994258 | 1.000261 | 1.000261 | 1.000261 | 0.9996085 | 0.9996085 | 0.9995476 | 0.999826 | 0.999826 | 0.9999347 | 0.9999347 | 0.9999768
16 | Holden10 | 1.000145 | 0.9994188 | 0.9994188 | 1.000145 | 1.000145 | 1.000387 | 0.9996803 | 1.000145 | 1.000145 | 1.000145 | 0.999782 | 0.999782 | 0.9997481 | 0.9999031 | 0.9999031 | 0.9999637 | 0.9999637 | 0.9999871
17 | Holden15 | 1.000162 | 0.9993522 | 0.9993522 | 1.000162 | 1.000162 | 1.000432 | 0.9996437 | 1.000162 | 1.000162 | 1.000162 | 0.9997571 | 0.9997571 | 0.9997193 | 0.999892 | 0.999892 | 0.9999595 | 0.9999595 | 0.9999856
18 | HexGrid-90degTilt2.5degRes | 1 | 0.9999997 | 0.9999997 | 1 | 1 | 1 | 0.9999999 | 1 | 1 | 1 | 0.9999999 | 0.9999999 | 0.9999999 | 1 | 1 | 1 | 1 | 1
19 | HexGrid-90degTilt5degRes | 1.000001 | 0.9999943 | 0.9999943 | 1.000001 | 1.000001 | 1.000004 | 0.9999969 | 1.000001 | 1.000001 | 1.000001 | 0.9999979 | 0.9999979 | 0.9999975 | 0.999999 | 0.999999 | 0.9999996 | 0.9999996 | 0.9999999
20 | HexGrid-90degTilt10degRes | 1.000005 | 0.9999799 | 0.9999799 | 1.000005 | 1.000005 | 1.000013 | 0.9999889 | 1.000005 | 1.000005 | 1.000005 | 0.9999925 | 0.9999925 | 0.9999913 | 0.9999966 | 0.9999966 | 0.9999987 | 0.9999987 | 0.9999996
21 | HexGrid-90degTilt15degRes | 1.000012 | 0.9999529 | 0.9999529 | 1.000012 | 1.000012 | 1.000031 | 0.9999741 | 1.000012 | 1.000012 | 1.000012 | 0.9999823 | 0.9999823 | 0.9999796 | 0.9999921 | 0.9999921 | 0.9999971 | 0.9999971 | 0.999999