## Alpha4F-HW10
| 0 | 1 | 2 | 3 | 4 | 5 | 6 | 7 | 8 | 9 | 10 | 11 | 12 | 13 | 14 | 15 | 16 | 17 | 18
0 | HKL | [3, 2, 1] | [1, 1, 0] | [2, 2, 2] | [3, 1, 0] | [2, 2, 0] | [2, 0, 0] | [2, 1, 1] | [4, 0, 0] | 1Pair-A | 1Pair-B | 2Pairs-A | 2Pairs-B | 3Pairs-A | 3Pairs-B | 3Pairs-C | 4Pairs | 5A4F | MaxUnique
1 | BT8Hex_2.5 | 1.011091 | 1.034512 | 0.9994888 | 0.971637 | 1.034512 | 0.9601794 | 1.002081 | 0.9601794 | 1.034512 | 1.002081 | 0.9811304 | 0.9811304 | 0.9779659 | 0.9989241 | 0.9989241 | 1.007821 | 1.007821 | 0.9964982
2 | BT8Hex_5 | 1.020575 | 1.068894 | 0.9982109 | 0.9454378 | 1.068894 | 0.9211221 | 1.002813 | 0.9211221 | 1.068894 | 1.002813 | 0.9619676 | 0.9619676 | 0.9564577 | 0.9976096 | 0.9976096 | 1.015431 | 1.015431 | 0.9928422
3 | BT8Hex_10 | 1.036489 | 1.120671 | 1.000066 | 0.8950675 | 1.120671 | 0.8499111 | 1.008479 | 0.8499111 | 1.120671 | 1.008479 | 0.9291951 | 0.9291951 | 0.9178192 | 0.9930205 | 0.9930205 | 1.024933 | 1.024933 | 0.9851139
4 | BT8Hex_15 | 1.058924 | 1.155766 | 1.047012 | 0.7980257 | 1.155766 | 0.8845945 | 0.9848815 | 0.8845945 | 1.155766 | 0.9848815 | 0.934738 | 0.934738 | 0.8891673 | 1.008414 | 1.008414 | 1.045252 | 1.045252 | 0.9882008
5 | Spiral2.5 | 1.000122 | 0.9999099 | 1.00389 | 0.998649 | 0.9999099 | 0.9988412 | 1.001421 | 0.9988412 | 0.9999099 | 1.001421 | 1.000131 | 1.000131 | 0.9996372 | 1.000057 | 1.000057 | 1.000021 | 1.000021 | 1.000472
6 | Spiral5 | 1.000462 | 1.001441 | 1.008383 | 0.9965945 | 1.001441 | 0.9955059 | 1.003141 | 0.9955059 | 1.001441 | 1.003141 | 0.9993234 | 0.9993234 | 0.9984138 | 1.000029 | 1.000029 | 1.000382 | 1.000382 | 1.000921
7 | Spiral7.5 | 1.000192 | 1.005865 | 1.011251 | 0.9950331 | 1.005865 | 0.9943423 | 1.003127 | 0.9943423 | 1.005865 | 1.003127 | 0.9987346 | 0.9987346 | 0.9975008 | 1.001112 | 1.001112 | 1.0023 | 1.0023 | 1.001635
8 | Spiral10 | 1.00054 | 1.008279 | 1.027172 | 0.9896948 | 1.008279 | 0.9878056 | 1.007767 | 0.9878056 | 1.008279 | 1.007767 | 0.9977864 | 0.9977864 | 0.9950892 | 1.001284 | 1.001284 | 1.003033 | 1.003033 | 1.003543
9 | Spiral15 | 1.001126 | 1.02423 | 1.035081 | 0.9825254 | 1.02423 | 0.9781865 | 1.010849 | 0.9781865 | 1.02423 | 1.010849 | 0.9945178 | 0.9945178 | 0.9905203 | 1.004422 | 1.004422 | 1.009374 | 1.009374 | 1.005333
10 | OffsetF45 | 1.020208 | 0.8981446 | 0.2657095 | 1.315611 | 0.8981446 | 0.5683255 | 1.046837 | 0.5683255 | 0.8981446 | 1.046837 | 0.8075813 | 0.8075813 | 0.9769246 | 0.837769 | 0.837769 | 0.8528629 | 0.8528629 | 0.8524726
11 | OffsetA45 | 0.8812806 | 1.202507 | 1.275008 | 0.9335686 | 1.202507 | 1.921457 | 0.7314692 | 1.921457 | 1.202507 | 0.7314692 | 1.326463 | 1.326463 | 1.195498 | 1.285144 | 1.285144 | 1.264485 | 1.264485 | 1.157548
12 | OffsetFTD | 0.7321648 | 1.169577 | 0.5149493 | 1.416539 | 1.169577 | 2.592204 | 0.5719322 | 2.592204 | 1.169577 | 0.5719322 | 1.582068 | 1.582068 | 1.526892 | 1.444571 | 1.444571 | 1.375823 | 1.375823 | 1.166228
13 | OffsetATD | 0.965695 | 0.4600931 | 0.8599285 | 1.294556 | 0.4600931 | 0.3382458 | 1.137261 | 0.3382458 | 0.4600931 | 1.137261 | 0.7377532 | 0.7377532 | 0.9233541 | 0.6451999 | 0.6451999 | 0.5989232 | 0.5989232 | 0.8426298
14 | Holden2.5 | 1.21005 | 1.600412 | 1.03739 | 0.4857635 | 1.600412 | 0.2090365 | 1.057215 | 0.2090365 | 1.600412 | 1.057215 | 0.6331256 | 0.6331256 | 0.5840049 | 0.9555545 | 0.9555545 | 1.116769 | 1.116769 | 0.9333112
15 | Holden5 | 1.156745 | 1.371891 | 1.170236 | 0.6036607 | 1.371891 | 0.4072356 | 1.089146 | 0.4072356 | 1.371891 | 1.089146 | 0.7481907 | 0.7481907 | 0.700014 | 0.9560907 | 0.9560907 | 1.060041 | 1.060041 | 0.9664856
16 | Holden10 | 1.05014 | 0.9214837 | 1.429876 | 0.8393091 | 0.9214837 | 0.8028805 | 1.150355 | 0.8028805 | 0.9214837 | 1.150355 | 0.9766179 | 0.9766179 | 0.9308483 | 0.9582398 | 0.9582398 | 0.9490508 | 0.9490508 | 1.032341
17 | Holden15 | 1.048795 | 0.8556527 | 1.528989 | 0.8307593 | 0.8556527 | 0.8148761 | 1.203835 | 0.8148761 | 0.8556527 | 1.203835 | 1.009355 | 1.009355 | 0.9498233 | 0.9581211 | 0.9581211 | 0.932504 | 0.932504 | 1.047151
18 | HexGrid-90degTilt2.5degRes | 0.9998056 | 0.9901648 | 1.008006 | 1.00014 | 0.9901648 | 1.00059 | 1.006287 | 1.00059 | 0.9901648 | 1.006287 | 1.003439 | 1.003439 | 1.002339 | 0.9990142 | 0.9990142 | 0.9968019 | 0.9968019 | 1.000832
19 | HexGrid-90degTilt5degRes | 1.000389 | 1.012978 | 0.994556 | 0.9987874 | 1.012978 | 0.9961677 | 0.9930391 | 0.9961677 | 1.012978 | 0.9930391 | 0.9946034 | 0.9946034 | 0.9959981 | 1.000728 | 1.000728 | 1.003791 | 1.003791 | 0.9993196
20 | HexGrid-90degTilt10degRes | 1.0012 | 1.001133 | 1.023911 | 0.9877796 | 1.001133 | 0.9896971 | 1.019154 | 0.9896971 | 1.001133 | 1.019154 | 1.004426 | 1.004426 | 0.998877 | 1.003328 | 1.003328 | 1.002779 | 1.002779 | 1.003813
21 | HexGrid-90degTilt15degRes | 1.013723 | 0.9239332 | 1.05836 | 0.9766469 | 0.9239332 | 0.9698483 | 1.056723 | 0.9698483 | 0.9239332 | 1.056723 | 1.013286 | 1.013286 | 1.001073 | 0.9835016 | 0.9835016 | 0.9686095 | 0.9686095 | 0.9998724