## Alpha4F-HW15
| 0 | 1 | 2 | 3 | 4 | 5 | 6 | 7 | 8 | 9 | 10 | 11 | 12 | 13 | 14 | 15 | 16 | 17 | 18
0 | HKL | [4, 0, 0] | [2, 1, 1] | [2, 2, 0] | [2, 0, 0] | [2, 2, 2] | [3, 1, 0] | [1, 1, 0] | [3, 2, 1] | 1Pair-A | 1Pair-B | 2Pairs-A | 2Pairs-B | 3Pairs-A | 3Pairs-B | 3Pairs-C | 4Pairs | 5A4F | MaxUnique
1 | BT8Hex_2.5 | 0.9655475 | 1.002872 | 1.02132 | 0.9655475 | 1.002778 | 0.9835133 | 1.02132 | 1.007991 | 1.02132 | 1.002872 | 0.9842098 | 0.9842098 | 0.9839777 | 0.9965798 | 0.9965798 | 1.002765 | 1.002765 | 0.9973369
2 | BT8Hex_5 | 0.9334527 | 1.005172 | 1.042089 | 0.9334527 | 1.00501 | 0.9681185 | 1.042089 | 1.015352 | 1.042089 | 1.005172 | 0.9693124 | 0.9693124 | 0.9689145 | 0.9935712 | 0.9935712 | 1.005701 | 1.005701 | 0.9948657
3 | BT8Hex_10 | 0.8747217 | 1.01139 | 1.076453 | 0.8747217 | 1.013569 | 0.9388418 | 1.076453 | 1.029303 | 1.076453 | 1.01139 | 0.9430561 | 0.9430561 | 0.9416513 | 0.9875216 | 0.9875216 | 1.009754 | 1.009754 | 0.990713
4 | BT8Hex_15 | 0.8218359 | 1.017047 | 1.108956 | 0.8218359 | 1.024181 | 0.9073345 | 1.108956 | 1.043302 | 1.108956 | 1.017047 | 0.9194414 | 0.9194414 | 0.9154058 | 0.982613 | 0.982613 | 1.014199 | 1.014199 | 0.9871094
5 | Spiral2.5 | 0.9987746 | 1.000754 | 0.9996772 | 0.9987746 | 1.002545 | 0.998944 | 0.9996772 | 1.000362 | 0.9996772 | 1.000754 | 0.9997644 | 0.9997644 | 0.9994909 | 0.9997353 | 0.9997353 | 0.9997208 | 0.9997208 | 1.000176
6 | Spiral5 | 0.9963477 | 1.001743 | 0.9998953 | 0.9963477 | 1.005954 | 0.9971809 | 0.9998953 | 1.001004 | 0.9998953 | 1.001743 | 0.9990451 | 0.9990451 | 0.9984237 | 0.9993285 | 0.9993285 | 0.9994702 | 0.9994702 | 1.000354
7 | Spiral7.5 | 0.9946142 | 1.001813 | 1.001398 | 0.9946142 | 1.007194 | 0.9960343 | 1.001398 | 1.001349 | 1.001398 | 1.001813 | 0.9982134 | 0.9982134 | 0.9974871 | 0.9992748 | 0.9992748 | 0.9998055 | 0.9998055 | 1.0004
8 | Spiral10 | 0.9889642 | 1.004499 | 1.001235 | 0.9889642 | 1.017294 | 0.9915557 | 1.001235 | 1.00284 | 1.001235 | 1.004499 | 0.9967318 | 0.9967318 | 0.9950064 | 0.9982328 | 0.9982328 | 0.9989833 | 0.9989833 | 1.001065
9 | Spiral15 | 0.9809539 | 1.00605 | 1.00638 | 0.9809539 | 1.024597 | 0.98561 | 1.00638 | 1.004927 | 1.00638 | 1.00605 | 0.9935022 | 0.9935022 | 0.9908714 | 0.9977947 | 0.9977947 | 0.999941 | 0.999941 | 1.00142
10 | OffsetF45 | 0.9802253 | 0.9602547 | 0.9690644 | 0.9802253 | 0.5807378 | 1.175047 | 0.9690644 | 0.963643 | 0.9690644 | 0.9602547 | 0.97024 | 0.97024 | 1.038509 | 0.9698481 | 0.9698481 | 0.9696522 | 0.9696522 | 0.938162
11 | OffsetA45 | 1.366709 | 0.9050363 | 1.052375 | 1.366709 | 1.095216 | 1.014476 | 1.052375 | 0.9490405 | 1.052375 | 0.9050363 | 1.135873 | 1.135873 | 1.095407 | 1.10804 | 1.10804 | 1.094124 | 1.094124 | 1.063809
12 | OffsetFTD | 1.962338 | 0.744013 | 0.9526359 | 1.962338 | 0.6202844 | 1.348813 | 0.9526359 | 0.8012109 | 0.9526359 | 0.744013 | 1.353176 | 1.353176 | 1.351721 | 1.219662 | 1.219662 | 1.152906 | 1.152906 | 1.071549
13 | OffsetATD | 0.8417855 | 1.051784 | 0.7818433 | 0.8417855 | 0.8329356 | 1.150131 | 0.7818433 | 0.9749389 | 0.7818433 | 1.051784 | 0.946785 | 0.946785 | 1.014567 | 0.8918044 | 0.8918044 | 0.8643141 | 0.8643141 | 0.9389031
14 | Holden2.5 | 0.3468738 | 1.064982 | 1.378295 | 0.3468738 | 1.093778 | 0.6831305 | 1.378295 | 1.152959 | 1.378295 | 1.064982 | 0.705928 | 0.705928 | 0.6983288 | 0.9300505 | 0.9300505 | 1.042112 | 1.042112 | 0.9533366
15 | Holden5 | 0.5065818 | 1.074742 | 1.237233 | 0.5065818 | 1.159065 | 0.7457628 | 1.237233 | 1.118885 | 1.237233 | 1.074742 | 0.790662 | 0.790662 | 0.7756956 | 0.939519 | 0.939519 | 1.013947 | 1.013947 | 0.9737116
16 | Holden10 | 0.82552 | 1.092903 | 0.9583099 | 0.82552 | 1.285657 | 0.8713099 | 0.9583099 | 1.05068 | 0.9583099 | 1.092903 | 0.9592114 | 0.9592114 | 0.9299109 | 0.9589109 | 0.9589109 | 0.9587607 | 0.9587607 | 1.014063
17 | Holden15 | 0.8285558 | 1.115858 | 0.9174384 | 0.8285558 | 1.352863 | 0.8598188 | 0.9174384 | 1.05352 | 0.9174384 | 1.115858 | 0.9722068 | 0.9722068 | 0.9347441 | 0.9539506 | 0.9539506 | 0.9448226 | 0.9448226 | 1.021342
18 | HexGrid-90degTilt2.5degRes | 1.000925 | 1.002627 | 0.9940819 | 1.000925 | 1.004798 | 1.000163 | 0.9940819 | 0.9999541 | 0.9940819 | 1.002627 | 1.001776 | 1.001776 | 1.001238 | 0.9992113 | 0.9992113 | 0.9979289 | 0.9979289 | 1.000425
19 | HexGrid-90degTilt5degRes | 0.9965985 | 0.9975084 | 1.007253 | 0.9965985 | 0.9969893 | 0.9985787 | 1.007253 | 1.000494 | 1.007253 | 0.9975084 | 0.9970535 | 0.9970535 | 0.9975619 | 1.000453 | 1.000453 | 1.002153 | 1.002153 | 0.9995702
20 | HexGrid-90degTilt10degRes | 0.9918426 | 1.008242 | 0.9926607 | 0.9918426 | 1.013271 | 0.9948653 | 0.9926607 | 1.002027 | 0.9926607 | 1.008242 | 1.000042 | 1.000042 | 0.9983168 | 0.9975819 | 0.9975819 | 0.9963516 | 0.9963516 | 1.000485
21 | HexGrid-90degTilt15degRes | 0.9791329 | 1.02823 | 0.9579639 | 0.9791329 | 1.039539 | 0.9896175 | 0.9579639 | 1.006972 | 0.9579639 | 1.02823 | 1.003682 | 1.003682 | 0.9989936 | 0.9884424 | 0.9884424 | 0.9808228 | 0.9808228 | 1.000243