## Alpha4F-HW20
| 0 | 1 | 2 | 3 | 4 | 5 | 6 | 7 | 8 | 9 | 10 | 11 | 12 | 13 | 14 | 15 | 16 | 17 | 18
0 | HKL | [4, 0, 0] | [2, 1, 1] | [2, 2, 0] | [2, 0, 0] | [2, 2, 2] | [3, 1, 0] | [1, 1, 0] | [3, 2, 1] | 1Pair-A | 1Pair-B | 2Pairs-A | 2Pairs-B | 3Pairs-A | 3Pairs-B | 3Pairs-C | 4Pairs | 5A4F | MaxUnique
1 | BT8Hex_2.5 | 0.9771689 | 1.00275 | 1.01127 | 0.9771689 | 1.005567 | 0.9892506 | 1.01127 | 1.005214 | 1.01127 | 1.00275 | 0.9899595 | 0.9899595 | 0.9897232 | 0.9970631 | 0.9970631 | 1.000615 | 1.000615 | 0.9985367
2 | BT8Hex_5 | 0.9558718 | 1.00518 | 1.022081 | 0.9558718 | 1.010511 | 0.9792312 | 1.022081 | 1.010065 | 1.022081 | 1.00518 | 0.9805262 | 0.9805262 | 0.9800945 | 0.9943776 | 0.9943776 | 1.001303 | 1.001303 | 0.9971566
3 | BT8Hex_10 | 0.9163837 | 1.010545 | 1.0405 | 0.9163837 | 1.021985 | 0.9602606 | 1.0405 | 1.019194 | 1.0405 | 1.010545 | 0.9634643 | 0.9634643 | 0.9623964 | 0.9891428 | 0.9891428 | 1.001982 | 1.001982 | 0.9948112
4 | BT8Hex_15 | 0.8777911 | 1.015906 | 1.058491 | 0.8777911 | 1.033012 | 0.941683 | 1.058491 | 1.028151 | 1.058491 | 1.015906 | 0.9468486 | 0.9468486 | 0.9451267 | 0.9840626 | 0.9840626 | 1.00267 | 1.00267 | 0.9925055
5 | Spiral2.5 | 0.9989464 | 1.000466 | 0.9999175 | 0.9989464 | 1.001432 | 0.9992595 | 0.9999175 | 1.000303 | 0.9999175 | 1.000466 | 0.9997061 | 0.9997061 | 0.9995572 | 0.9997766 | 0.9997766 | 0.9998118 | 0.9998118 | 1.000054
6 | Spiral5 | 0.9970432 | 1.001128 | 1.000105 | 0.9970432 | 1.003458 | 0.9980231 | 1.000105 | 1.000824 | 1.000105 | 1.001128 | 0.9990854 | 0.9990854 | 0.9987313 | 0.9994254 | 0.9994254 | 0.9995954 | 0.9995954 | 1.000097
7 | Spiral7.5 | 0.9956701 | 1.001327 | 1.000776 | 0.9956701 | 1.004193 | 0.9972517 | 1.000776 | 1.001155 | 1.000776 | 1.001327 | 0.9984987 | 0.9984987 | 0.998083 | 0.9992577 | 0.9992577 | 0.9996373 | 0.9996373 | 1.000062
8 | Spiral10 | 0.9909824 | 1.003128 | 1.000915 | 0.9909824 | 1.009869 | 0.9940802 | 1.000915 | 1.002459 | 1.000915 | 1.003128 | 0.9970552 | 0.9970552 | 0.9960635 | 0.9983419 | 0.9983419 | 0.9989853 | 0.9989853 | 1.000239
9 | Spiral15 | 0.9844616 | 1.004562 | 1.003309 | 0.9844616 | 1.014603 | 0.9900962 | 1.003309 | 1.004156 | 1.003309 | 1.004562 | 0.9945117 | 0.9945117 | 0.9930399 | 0.9974442 | 0.9974442 | 0.9989105 | 0.9989105 | 1.000198
10 | OffsetF45 | 1.101626 | 0.9489364 | 0.9922572 | 1.101626 | 0.7767753 | 1.110749 | 0.9922572 | 0.9616991 | 0.9922572 | 0.9489364 | 1.025281 | 1.025281 | 1.05377 | 1.014273 | 1.014273 | 1.008769 | 1.008769 | 0.9820072
11 | OffsetA45 | 1.132884 | 0.972064 | 0.9921721 | 1.132884 | 1.017605 | 1.022856 | 0.9921721 | 0.9778763 | 0.9921721 | 0.972064 | 1.052474 | 1.052474 | 1.042601 | 1.032373 | 1.032373 | 1.022323 | 1.022323 | 1.019243
12 | OffsetFTD | 1.549116 | 0.8585599 | 0.9080126 | 1.549116 | 0.7087614 | 1.256056 | 0.9080126 | 0.8728869 | 0.9080126 | 0.8585599 | 1.203838 | 1.203838 | 1.221244 | 1.105229 | 1.105229 | 1.055925 | 1.055925 | 1.025565
13 | OffsetATD | 1.042385 | 0.9969324 | 0.92494 | 1.042385 | 0.8961666 | 1.079648 | 0.92494 | 0.9759548 | 0.92494 | 0.9969324 | 1.019659 | 1.019659 | 1.039655 | 0.9880858 | 0.9880858 | 0.9722994 | 0.9722994 | 0.9860045
14 | Holden2.5 | 0.5650995 | 1.058589 | 1.203123 | 0.5650995 | 1.127279 | 0.7910595 | 1.203123 | 1.100446 | 1.203123 | 1.058589 | 0.8118443 | 0.8118443 | 0.804916 | 0.9422704 | 0.9422704 | 1.007484 | 1.007484 | 0.9742659
15 | Holden5 | 0.6643206 | 1.05827 | 1.132841 | 0.6643206 | 1.141135 | 0.8303464 | 1.132841 | 1.079793 | 1.132841 | 1.05827 | 0.8612953 | 0.8612953 | 0.850979 | 0.9518104 | 0.9518104 | 0.997068 | 0.997068 | 0.9844509
16 | Holden10 | 0.8626631 | 1.056977 | 0.9936106 | 0.8626631 | 1.166862 | 0.9092142 | 0.9936106 | 1.038411 | 0.9936106 | 1.056977 | 0.9598202 | 0.9598202 | 0.9429516 | 0.9710837 | 0.9710837 | 0.9767154 | 0.9767154 | 1.004623
17 | Holden15 | 0.8585669 | 1.068228 | 0.9760374 | 0.8585669 | 1.201618 | 0.9006827 | 0.9760374 | 1.041224 | 0.9760374 | 1.068228 | 0.9633975 | 0.9633975 | 0.9424926 | 0.9676108 | 0.9676108 | 0.9697175 | 0.9697175 | 1.007726
18 | HexGrid-90degTilt2.5degRes | 1.000778 | 1.00097 | 0.9974529 | 1.000778 | 1.002352 | 1.000072 | 0.9974529 | 0.9999376 | 0.9974529 | 1.00097 | 1.000874 | 1.000874 | 1.000607 | 0.9997337 | 0.9997337 | 0.9991635 | 0.9991635 | 1.00026
19 | HexGrid-90degTilt5degRes | 0.9974867 | 0.9993353 | 1.003227 | 0.9974867 | 0.9987137 | 0.9989709 | 1.003227 | 1.000477 | 1.003227 | 0.9993353 | 0.998411 | 0.998411 | 0.9985976 | 1.000016 | 1.000016 | 1.000819 | 1.000819 | 0.9997018
20 | HexGrid-90degTilt10degRes | 0.9950332 | 1.003335 | 0.9969846 | 0.9950332 | 1.007482 | 0.9969516 | 0.9969846 | 1.001409 | 0.9969846 | 1.003335 | 0.999184 | 0.999184 | 0.9984399 | 0.9984509 | 0.9984509 | 0.9980843 | 0.9980843 | 1.000199
21 | HexGrid-90degTilt15degRes | 0.9893767 | 1.011207 | 0.9844771 | 0.9893767 | 1.023428 | 0.9933307 | 0.9844771 | 1.003358 | 0.9844771 | 1.011207 | 1.000292 | 1.000292 | 0.9979715 | 0.9950203 | 0.9950203 | 0.9923845 | 0.9923845 | 1.000863