## Alpha4F-HW25
| 0 | 1 | 2 | 3 | 4 | 5 | 6 | 7 | 8 | 9 | 10 | 11 | 12 | 13 | 14 | 15 | 16 | 17 | 18
0 | HKL | [3, 2, 1] | [1, 1, 0] | [2, 2, 2] | [3, 1, 0] | [2, 2, 0] | [2, 0, 0] | [2, 1, 1] | [4, 0, 0] | 1Pair-A | 1Pair-B | 2Pairs-A | 2Pairs-B | 3Pairs-A | 3Pairs-B | 3Pairs-C | 4Pairs | 5A4F | MaxUnique
1 | BT8Hex_2.5 | 1.003156 | 1.005365 | 1.005404 | 0.9933253 | 1.005365 | 0.9865781 | 1.002247 | 0.9865781 | 1.005365 | 1.002247 | 0.9944123 | 0.9944123 | 0.99405 | 0.9980633 | 0.9980633 | 0.9998888 | 0.9998888 | 0.9993458
2 | BT8Hex_5 | 1.006096 | 1.010461 | 1.010337 | 0.9871098 | 1.010461 | 0.9740498 | 1.0043 | 0.9740498 | 1.010461 | 1.0043 | 0.9891749 | 0.9891749 | 0.9884865 | 0.9962702 | 0.9962702 | 0.9998179 | 0.9998179 | 0.9987255
3 | BT8Hex_10 | 1.011643 | 1.019399 | 1.020496 | 0.9753208 | 1.019399 | 0.9506381 | 1.008451 | 0.9506381 | 1.019399 | 1.008451 | 0.9795443 | 0.9795443 | 0.9781365 | 0.9928294 | 0.9928294 | 0.9994719 | 0.9994719 | 0.9976579
4 | BT8Hex_15 | 1.017062 | 1.028136 | 1.030368 | 0.9638148 | 1.028136 | 0.9277497 | 1.012505 | 0.9277497 | 1.028136 | 1.012505 | 0.9701273 | 0.9701273 | 0.9680231 | 0.9894636 | 0.9894636 | 0.9991318 | 0.9991318 | 0.996606
5 | Spiral2.5 | 1.000204 | 1.000054 | 1.000759 | 0.9995301 | 1.000054 | 0.9992448 | 1.000265 | 0.9992448 | 1.000054 | 1.000265 | 0.999755 | 0.999755 | 0.9996801 | 0.9998548 | 0.9998548 | 0.9999047 | 0.9999047 | 1.00001
6 | Spiral5 | 1.000547 | 1.000259 | 1.001889 | 0.9987505 | 1.000259 | 0.9979339 | 1.000666 | 0.9979339 | 1.000259 | 1.000666 | 0.9992997 | 0.9992997 | 0.9991167 | 0.9996196 | 0.9996196 | 0.9997796 | 0.9997796 | 1.000008
7 | Spiral7.5 | 1.000766 | 1.000575 | 1.002382 | 0.9982698 | 1.000575 | 0.9970406 | 1.000844 | 0.9970406 | 1.000575 | 1.000844 | 0.9989425 | 0.9989425 | 0.9987182 | 0.9994867 | 0.9994867 | 0.9997589 | 0.9997589 | 0.9999796
8 | Spiral10 | 1.001643 | 1.000976 | 1.005449 | 0.99626 | 1.000976 | 0.9937362 | 1.001918 | 0.9937362 | 1.000976 | 1.001918 | 0.9978272 | 0.9978272 | 0.9973048 | 0.9988767 | 0.9988767 | 0.9994014 | 0.9994014 | 0.9999971
9 | Spiral15 | 1.002752 | 1.002231 | 1.008383 | 0.9937878 | 1.002231 | 0.9893353 | 1.002967 | 0.9893353 | 1.002231 | 1.002967 | 0.996151 | 0.996151 | 0.9953633 | 0.9981778 | 0.9981778 | 0.9991911 | 0.9991911 | 0.9999095
10 | OffsetF45 | 0.9717777 | 0.9901031 | 0.8867789 | 1.068027 | 0.9901031 | 1.099604 | 0.9642364 | 1.099604 | 0.9901031 | 0.9642364 | 1.03192 | 1.03192 | 1.043956 | 1.017981 | 1.017981 | 1.011012 | 1.011012 | 0.9967545
11 | OffsetA45 | 0.9900205 | 0.9865851 | 0.9938675 | 1.017028 | 0.9865851 | 1.049169 | 0.9914342 | 1.049169 | 0.9865851 | 0.9914342 | 1.020302 | 1.020302 | 1.01921 | 1.009063 | 1.009063 | 1.003443 | 1.003443 | 1.004684
12 | OffsetFTD | 0.9233386 | 0.9274203 | 0.8060635 | 1.164549 | 0.9274203 | 1.31347 | 0.9216589 | 1.31347 | 0.9274203 | 0.9216589 | 1.117564 | 1.117564 | 1.133226 | 1.054183 | 1.054183 | 1.022492 | 1.022492 | 1.009417
13 | OffsetATD | 0.9815506 | 0.9732591 | 0.9427257 | 1.04519 | 0.9732591 | 1.066254 | 0.9849627 | 1.066254 | 0.9732591 | 0.9849627 | 1.025608 | 1.025608 | 1.032135 | 1.008159 | 1.008159 | 0.9994337 | 0.9994337 | 0.9989903
14 | Holden2.5 | 1.061127 | 1.098531 | 1.11218 | 0.8700137 | 1.098531 | 0.7420375 | 1.045734 | 0.7420375 | 1.098531 | 1.045734 | 0.8938859 | 0.8938859 | 0.8859285 | 0.9621011 | 0.9621011 | 0.9962086 | 0.9962086 | 0.9882707
15 | Holden5 | 1.049193 | 1.068417 | 1.105201 | 0.8940431 | 1.068417 | 0.7963897 | 1.041282 | 0.7963897 | 1.068417 | 1.041282 | 0.9188361 | 0.9188361 | 0.9105717 | 0.9686964 | 0.9686964 | 0.9936265 | 0.9936265 | 0.9924211
16 | Holden10 | 1.025256 | 1.008619 | 1.0904 | 0.9423097 | 1.008619 | 0.9052054 | 1.032102 | 0.9052054 | 1.008619 | 1.032102 | 0.9686539 | 0.9686539 | 0.9598725 | 0.9819756 | 0.9819756 | 0.9886364 | 0.9886364 | 1.000649
17 | Holden15 | 1.027394 | 1.00335 | 1.1061 | 0.9367302 | 1.00335 | 0.8993311 | 1.037289 | 0.8993311 | 1.00335 | 1.037289 | 0.9683098 | 0.9683098 | 0.9577833 | 0.9799898 | 0.9799898 | 0.9858298 | 0.9858298 | 1.001699
18 | HexGrid-90degTilt2.5degRes | 0.9999676 | 0.9991331 | 1.000912 | 1.000009 | 0.9991331 | 1.000371 | 1.000311 | 1.000371 | 0.9991331 | 1.000311 | 1.000341 | 1.000341 | 1.00023 | 0.9999384 | 0.9999384 | 0.9997371 | 0.9997371 | 1.000117
19 | HexGrid-90degTilt5degRes | 1.000307 | 1.001215 | 0.9997624 | 0.9993845 | 1.001215 | 0.998515 | 0.9999341 | 0.998515 | 1.001215 | 0.9999341 | 0.9992246 | 0.9992246 | 0.9992779 | 0.9998879 | 0.9998879 | 1.00022 | 1.00022 | 0.999853
20 | HexGrid-90degTilt10degRes | 1.000862 | 0.9994225 | 1.003873 | 0.9980367 | 0.9994225 | 0.9969091 | 1.001454 | 0.9969091 | 0.9994225 | 1.001454 | 0.9991816 | 0.9991816 | 0.9988 | 0.9992619 | 0.9992619 | 0.999302 | 0.999302 | 1.000093
21 | HexGrid-90degTilt15degRes | 1.001923 | 0.9959659 | 1.011527 | 0.9955246 | 0.9959659 | 0.9937255 | 1.004374 | 0.9937255 | 0.9959659 | 1.004374 | 0.9990498 | 0.9990498 | 0.9978747 | 0.9980218 | 0.9980218 | 0.9975078 | 0.9975078 | 1.000507