## Alpha4F-HW35
| 0 | 1 | 2 | 3 | 4 | 5 | 6 | 7 | 8 | 9 | 10 | 11 | 12 | 13 | 14 | 15 | 16 | 17 | 18
0 | HKL | [2, 2, 0] | [2, 0, 0] | [4, 0, 0] | [2, 1, 1] | [3, 2, 1] | [2, 2, 2] | [3, 1, 0] | [1, 1, 0] | 1Pair-A | 1Pair-B | 2Pairs-A | 2Pairs-B | 3Pairs-A | 3Pairs-B | 3Pairs-C | 4Pairs | 5A4F | MaxUnique
1 | BT8Hex_2.5 | 1.001005 | 0.9963987 | 0.9963987 | 1.000842 | 1.00089 | 1.002214 | 0.9980571 | 1.001005 | 1.001005 | 1.000842 | 0.9986203 | 0.9986203 | 0.9984326 | 0.9994153 | 0.9994153 | 0.9998129 | 0.9998129 | 0.9999011
2 | BT8Hex_5 | 1.001946 | 0.9930447 | 0.9930447 | 1.001624 | 1.001718 | 1.004269 | 0.9962491 | 1.001946 | 1.001946 | 1.001624 | 0.9973343 | 0.9973343 | 0.9969725 | 0.9988714 | 0.9988714 | 0.99964 | 0.99964 | 0.9998083
3 | BT8Hex_10 | 1.003696 | 0.9866916 | 0.9866916 | 1.003122 | 1.00329 | 1.008217 | 0.992813 | 1.003696 | 1.003696 | 1.003122 | 0.994907 | 0.994907 | 0.994209 | 0.9978365 | 0.9978365 | 0.9993013 | 0.9993013 | 0.9996382
4 | BT8Hex_15 | 1.005405 | 0.9804903 | 0.9804903 | 1.004585 | 1.004824 | 1.012069 | 0.9894595 | 1.005405 | 1.005405 | 1.004585 | 0.9925374 | 0.9925374 | 0.9915114 | 0.9968265 | 0.9968265 | 0.998971 | 0.998971 | 0.999472
5 | Spiral2.5 | 1.000055 | 0.9997513 | 0.9997513 | 1.000066 | 1.000063 | 1.000179 | 0.9998606 | 1.000055 | 1.000055 | 1.000066 | 0.9999088 | 0.9999088 | 0.9998927 | 0.9999575 | 0.9999575 | 0.9999818 | 0.9999818 | 0.9999958
6 | Spiral5 | 1.000151 | 0.9993374 | 0.9993374 | 1.000174 | 1.000167 | 1.000467 | 0.9996304 | 1.000151 | 1.000151 | 1.000174 | 0.9997555 | 0.9997555 | 0.9997138 | 0.9998874 | 0.9998874 | 0.9999534 | 0.9999534 | 0.9999879
7 | Spiral7.5 | 1.000219 | 0.9990801 | 0.9990801 | 1.000236 | 1.000231 | 1.000632 | 0.9994902 | 1.000219 | 1.000219 | 1.000236 | 0.999658 | 0.999658 | 0.9996021 | 0.9998451 | 0.9998451 | 0.9999386 | 0.9999386 | 0.9999815
8 | Spiral10 | 1.000461 | 0.9980146 | 0.9980146 | 1.000516 | 1.0005 | 1.001386 | 0.9988954 | 1.000461 | 1.000461 | 1.000516 | 0.9992652 | 0.9992652 | 0.9991419 | 0.9996639 | 0.9996639 | 0.9998633 | 0.9998633 | 0.9999621
9 | Spiral15 | 1.000794 | 0.9966973 | 0.9966973 | 1.000843 | 1.000829 | 1.002258 | 0.9981721 | 1.000794 | 1.000794 | 1.000843 | 0.9987703 | 0.9987703 | 0.9985709 | 0.9994449 | 0.9994449 | 0.9997821 | 0.9997821 | 0.9999323
10 | OffsetF45 | 0.9922487 | 1.035591 | 1.035591 | 0.9904654 | 0.9909853 | 0.9742348 | 1.019988 | 0.9922487 | 0.9922487 | 0.9904654 | 1.013028 | 1.013028 | 1.015348 | 1.006102 | 1.006102 | 1.002638 | 1.002638 | 1.000585
11 | OffsetA45 | 0.9970572 | 1.009784 | 1.009784 | 0.99783 | 0.9976047 | 0.9943605 | 1.005202 | 0.9970572 | 0.9970572 | 0.99783 | 1.003807 | 1.003807 | 1.004272 | 1.001557 | 1.001557 | 1.000432 | 1.000432 | 1.000306
12 | OffsetFTD | 0.9777051 | 1.088594 | 1.088594 | 0.9779329 | 0.9778665 | 0.9411978 | 1.048674 | 0.9777051 | 0.9777051 | 0.9779329 | 1.033263 | 1.033263 | 1.0384 | 1.014744 | 1.014744 | 1.005484 | 1.005484 | 1.001995
13 | OffsetATD | 0.9941626 | 1.023439 | 1.023439 | 0.9941279 | 0.994138 | 0.9843344 | 1.012899 | 0.9941626 | 0.9941626 | 0.9941279 | 1.008783 | 1.008783 | 1.010155 | 1.00391 | 1.00391 | 1.001473 | 1.001473 | 1.000517
14 | Holden2.5 | 1.019287 | 0.9299531 | 0.9299531 | 1.016525 | 1.017331 | 1.043541 | 0.9621135 | 1.019287 | 1.019287 | 1.016525 | 0.9732392 | 0.9732392 | 0.9695306 | 0.9885886 | 0.9885886 | 0.9962633 | 0.9962633 | 0.9981251
15 | Holden5 | 1.015142 | 0.943069 | 0.943069 | 1.013727 | 1.01414 | 1.036337 | 0.9690154 | 1.015142 | 1.015142 | 1.013727 | 0.9783982 | 0.9783982 | 0.9752706 | 0.9906462 | 0.9906462 | 0.9967703 | 0.9967703 | 0.9985718
16 | Holden10 | 1.006849 | 0.9694056 | 0.9694056 | 1.008093 | 1.00773 | 1.021817 | 0.9828853 | 1.006849 | 1.006849 | 1.008093 | 0.9887491 | 0.9887491 | 0.9867945 | 0.9947825 | 0.9947825 | 0.9977992 | 0.9977992 | 0.9994634
17 | Holden15 | 1.007217 | 0.9665297 | 0.9665297 | 1.009007 | 1.008485 | 1.024358 | 0.9811773 | 1.007217 | 1.007217 | 1.009007 | 0.9877681 | 0.9877681 | 0.9855712 | 0.9942512 | 0.9942512 | 0.9974928 | 0.9974928 | 0.9994624
18 | HexGrid-90degTilt2.5degRes | 0.9999601 | 1.000012 | 1.000012 | 1.000017 | 1.000001 | 1.000057 | 0.9999935 | 0.9999601 | 0.9999601 | 1.000017 | 1.000015 | 1.000015 | 1.000008 | 0.9999966 | 0.9999966 | 0.9999875 | 0.9999875 | 1.000007
19 | HexGrid-90degTilt5degRes | 1.000124 | 0.999663 | 0.999663 | 1.000062 | 1.00008 | 1.000154 | 0.9998289 | 1.000124 | 1.000124 | 1.000062 | 0.9998626 | 0.9998626 | 0.9998514 | 0.9999497 | 0.9999497 | 0.9999932 | 0.9999932 | 0.9999854
20 | HexGrid-90degTilt10degRes | 1.0002 | 0.9989588 | 0.9989588 | 1.000294 | 1.000266 | 1.000802 | 0.9994055 | 1.0002 | 1.0002 | 1.000294 | 0.9996264 | 0.9996264 | 0.9995528 | 0.9998175 | 0.9998175 | 0.999913 | 0.999913 | 0.9999877
21 | HexGrid-90degTilt15degRes | 1.000342 | 0.9976382 | 0.9976382 | 1.000728 | 1.000616 | 1.002016 | 0.9986116 | 1.000342 | 1.000342 | 1.000728 | 0.9991833 | 0.9991833 | 0.9989928 | 0.9995696 | 0.9995696 | 0.9997627 | 0.9997627 | 0.999992