## Alpha4F-HW40
| 0 | 1 | 2 | 3 | 4 | 5 | 6 | 7 | 8 | 9 | 10 | 11 | 12 | 13 | 14 | 15 | 16 | 17 | 18
0 | HKL | [3, 2, 1] | [3, 1, 0] | [2, 2, 2] | [1, 1, 0] | [2, 0, 0] | [2, 2, 0] | [4, 0, 0] | [2, 1, 1] | 1Pair-A | 1Pair-B | 2Pairs-A | 2Pairs-B | 3Pairs-A | 3Pairs-B | 3Pairs-C | 4Pairs | 5A4F | MaxUnique
1 | BT8Hex_2.5 | 1.000398 | 0.9991264 | 1.001049 | 1.000406 | 0.9984069 | 1.000406 | 0.9984069 | 1.000394 | 1.000406 | 1.000394 | 0.9994006 | 0.9994006 | 0.9993092 | 0.9997356 | 0.9997356 | 0.9999031 | 0.9999031 | 0.9999633
2 | BT8Hex_5 | 1.000767 | 0.9983135 | 1.002025 | 1.000783 | 0.9969243 | 1.000783 | 0.9969243 | 1.000761 | 1.000783 | 1.000761 | 0.9988426 | 0.9988426 | 0.9986663 | 0.9994895 | 0.9994895 | 0.9998129 | 0.9998129 | 0.9999291
3 | BT8Hex_10 | 1.001471 | 0.9967681 | 1.003883 | 1.001499 | 0.9941072 | 1.001499 | 0.9941072 | 1.001459 | 1.001499 | 1.001459 | 0.9977831 | 0.9977831 | 0.9974448 | 0.9990216 | 0.9990216 | 0.9996409 | 0.9996409 | 0.9998645
4 | BT8Hex_15 | 1.002157 | 0.9952599 | 1.005697 | 1.002197 | 0.9913578 | 1.002197 | 0.9913578 | 1.00214 | 1.002197 | 1.00214 | 0.996749 | 0.996749 | 0.9962527 | 0.998565 | 0.998565 | 0.999473 | 0.999473 | 0.9998014
5 | Spiral2.5 | 1.000029 | 0.9999371 | 1.000077 | 1.000028 | 0.9998859 | 1.000028 | 0.9998859 | 1.000029 | 1.000028 | 1.000029 | 0.9999574 | 0.9999574 | 0.9999506 | 0.9999809 | 0.9999809 | 0.9999927 | 0.9999927 | 0.9999976
6 | Spiral5 | 1.000076 | 0.9998333 | 1.000203 | 1.000075 | 0.9996975 | 1.000075 | 0.9996975 | 1.000076 | 1.000075 | 1.000076 | 0.9998868 | 0.9998868 | 0.999869 | 0.9999494 | 0.9999494 | 0.9999807 | 0.9999807 | 0.9999935
7 | Spiral7.5 | 1.000104 | 0.9997702 | 1.00028 | 1.000104 | 0.9995826 | 1.000104 | 0.9995826 | 1.000105 | 1.000104 | 1.000105 | 0.9998437 | 0.9998437 | 0.9998192 | 0.9999303 | 0.9999303 | 0.9999736 | 0.9999736 | 0.9999909
8 | Spiral10 | 1.000226 | 0.9995019 | 1.000607 | 1.000224 | 0.9990959 | 1.000224 | 0.9990959 | 1.000227 | 1.000224 | 1.000227 | 0.9996616 | 0.9996616 | 0.9996084 | 0.999849 | 0.999849 | 0.9999426 | 0.9999426 | 0.9999803
9 | Spiral15 | 1.000374 | 0.9991761 | 1.001002 | 1.000372 | 0.9985034 | 1.000372 | 0.9985034 | 1.000375 | 1.000372 | 1.000375 | 0.9994394 | 0.9994394 | 0.9993516 | 0.9997503 | 0.9997503 | 0.9999057 | 0.9999057 | 0.9999671
10 | OffsetF45 | 0.9959043 | 1.009021 | 0.9889588 | 0.9959917 | 1.01635 | 0.9959917 | 1.01635 | 0.9958684 | 0.9959917 | 0.9958684 | 1.006109 | 1.006109 | 1.00708 | 1.002737 | 1.002737 | 1.001051 | 1.001051 | 1.000349
11 | OffsetA45 | 0.9989361 | 1.002336 | 0.9972147 | 0.9988982 | 1.00427 | 0.9988982 | 1.00427 | 0.9989517 | 0.9988982 | 0.9989517 | 1.001611 | 1.001611 | 1.001852 | 1.000707 | 1.000707 | 1.000254 | 1.000254 | 1.000101
12 | OffsetFTD | 0.9900341 | 1.021924 | 0.9734394 | 0.9900229 | 1.039868 | 0.9900229 | 1.039868 | 0.9900387 | 0.9900229 | 0.9900387 | 1.014953 | 1.014953 | 1.017277 | 1.006643 | 1.006643 | 1.002488 | 1.002488 | 1.000888
13 | OffsetATD | 0.9973587 | 1.005811 | 0.9929542 | 0.9973604 | 1.010565 | 0.9973604 | 1.010565 | 0.997358 | 0.9973604 | 0.997358 | 1.003961 | 1.003961 | 1.004578 | 1.001761 | 1.001761 | 1.000661 | 1.000661 | 1.000234
14 | Holden2.5 | 1.007753 | 0.9829605 | 1.020489 | 1.007888 | 0.9689387 | 1.007888 | 0.9689387 | 1.007697 | 1.007888 | 1.007697 | 0.9883179 | 0.9883179 | 0.9865321 | 0.9948413 | 0.9948413 | 0.998103 | 0.998103 | 0.9992877
15 | Holden5 | 1.006342 | 0.9860564 | 1.016817 | 1.006411 | 0.9746067 | 1.006411 | 0.9746067 | 1.006313 | 1.006411 | 1.006313 | 0.9904601 | 0.9904601 | 0.9889922 | 0.9957771 | 0.9957771 | 0.9984356 | 0.9984356 | 0.9994244
16 | Holden10 | 1.003507 | 0.9922782 | 1.009434 | 1.003446 | 0.9859966 | 1.003446 | 0.9859966 | 1.003532 | 1.003446 | 1.003532 | 0.9947641 | 0.9947641 | 0.9939354 | 0.9976579 | 0.9976579 | 0.9991048 | 0.9991048 | 0.9996987
17 | Holden15 | 1.003857 | 0.9915035 | 1.010406 | 1.003769 | 0.9846038 | 1.003769 | 0.9846038 | 1.003893 | 1.003769 | 1.003893 | 0.9942485 | 0.9942485 | 0.9933335 | 0.9974222 | 0.9974222 | 0.999009 | 0.999009 | 0.9996721
18 | HexGrid-90degTilt2.5degRes | 1.000001 | 0.9999965 | 1.000008 | 0.9999986 | 0.9999953 | 0.9999986 | 0.9999953 | 1.000003 | 0.9999986 | 1.000003 | 0.9999989 | 0.9999989 | 0.9999981 | 0.9999988 | 0.9999988 | 0.9999988 | 0.9999988 | 1
19 | HexGrid-90degTilt5degRes | 1.000035 | 0.9999235 | 1.000089 | 1.000038 | 0.9998592 | 1.000038 | 0.9998592 | 1.000034 | 1.000038 | 1.000034 | 0.9999464 | 0.9999464 | 0.9999388 | 0.9999769 | 0.9999769 | 0.9999922 | 0.9999922 | 0.9999964
20 | HexGrid-90degTilt10degRes | 1.000122 | 0.9997313 | 1.000331 | 1.000117 | 0.9995142 | 1.000117 | 0.9995142 | 1.000124 | 1.000117 | 1.000124 | 0.999819 | 0.999819 | 0.9997897 | 0.9999184 | 0.9999184 | 0.9999681 | 0.9999681 | 0.99999
21 | HexGrid-90degTilt15degRes | 1.000285 | 0.9993708 | 1.000786 | 1.000266 | 0.9988672 | 1.000266 | 0.9988672 | 1.000293 | 1.000266 | 1.000293 | 0.99958 | 0.99958 | 0.9995102 | 0.9998087 | 0.9998087 | 0.999923 | 0.999923 | 0.9999779