## Alpha4F-HW50
| 0 | 1 | 2 | 3 | 4 | 5 | 6 | 7 | 8 | 9 | 10 | 11 | 12 | 13 | 14 | 15 | 16 | 17 | 18
0 | HKL | [2, 0, 0] | [2, 2, 0] | [2, 1, 1] | [4, 0, 0] | [3, 2, 1] | [1, 1, 0] | [3, 1, 0] | [2, 2, 2] | 1Pair-A | 1Pair-B | 2Pairs-A | 2Pairs-B | 3Pairs-A | 3Pairs-B | 3Pairs-C | 4Pairs | 5A4F | MaxUnique
1 | BT8Hex_2.5 | 0.9998634 | 1.000034 | 1.000034 | 0.9998634 | 1.000034 | 1.000034 | 0.9999249 | 1.000091 | 1.000034 | 1.000034 | 0.9999488 | 0.9999488 | 0.9999408 | 0.9999772 | 0.9999772 | 0.9999915 | 0.9999915 | 0.999997
2 | BT8Hex_5 | 0.9997363 | 1.000066 | 1.000066 | 0.9997363 | 1.000066 | 1.000066 | 0.999855 | 1.000176 | 1.000066 | 1.000066 | 0.9999011 | 0.9999011 | 0.9998857 | 0.9999561 | 0.9999561 | 0.9999835 | 0.9999835 | 0.9999941
3 | BT8Hex_10 | 0.9994947 | 1.000126 | 1.000126 | 0.9994947 | 1.000126 | 1.000126 | 0.9997221 | 1.000337 | 1.000126 | 1.000126 | 0.9998105 | 0.9998105 | 0.999781 | 0.9999158 | 0.9999158 | 0.9999684 | 0.9999684 | 0.9999888
4 | BT8Hex_15 | 0.9992589 | 1.000185 | 1.000185 | 0.9992589 | 1.000185 | 1.000185 | 0.9995924 | 1.000494 | 1.000185 | 1.000185 | 0.9997221 | 0.9997221 | 0.9996789 | 0.9998765 | 0.9998765 | 0.9999537 | 0.9999537 | 0.9999835
5 | Spiral2.5 | 0.9999902 | 1.000002 | 1.000002 | 0.9999902 | 1.000002 | 1.000002 | 0.9999946 | 1.000007 | 1.000002 | 1.000002 | 0.9999963 | 0.9999963 | 0.9999957 | 0.9999984 | 0.9999984 | 0.9999994 | 0.9999994 | 0.9999998
6 | Spiral5 | 0.9999739 | 1.000007 | 1.000007 | 0.9999739 | 1.000007 | 1.000007 | 0.9999857 | 1.000017 | 1.000007 | 1.000007 | 0.9999902 | 0.9999902 | 0.9999887 | 0.9999957 | 0.9999957 | 0.9999984 | 0.9999984 | 0.9999994
7 | Spiral7.5 | 0.9999641 | 1.000009 | 1.000009 | 0.9999641 | 1.000009 | 1.000009 | 0.9999802 | 1.000024 | 1.000009 | 1.000009 | 0.9999865 | 0.9999865 | 0.9999844 | 0.999994 | 0.999994 | 0.9999978 | 0.9999978 | 0.9999992
8 | Spiral10 | 0.9999221 | 1.000019 | 1.000019 | 0.9999221 | 1.000019 | 1.000019 | 0.9999571 | 1.000052 | 1.000019 | 1.000019 | 0.9999708 | 0.9999708 | 0.9999662 | 0.999987 | 0.999987 | 0.9999951 | 0.9999951 | 0.9999983
9 | Spiral15 | 0.9998711 | 1.000032 | 1.000032 | 0.9998711 | 1.000032 | 1.000032 | 0.9999291 | 1.000086 | 1.000032 | 1.000032 | 0.9999517 | 0.9999517 | 0.9999442 | 0.9999785 | 0.9999785 | 0.9999919 | 0.9999919 | 0.9999971
10 | OffsetF45 | 1.001411 | 0.9996472 | 0.9996472 | 1.001411 | 0.9996472 | 0.9996472 | 1.000776 | 0.9990591 | 0.9996472 | 0.9996472 | 1.000529 | 1.000529 | 1.000612 | 1.000235 | 1.000235 | 1.000088 | 1.000088 | 1.000031
11 | OffsetA45 | 1.000365 | 0.9999087 | 0.9999087 | 1.000365 | 0.9999087 | 0.9999087 | 1.000201 | 0.9997566 | 0.9999087 | 0.9999087 | 1.000137 | 1.000137 | 1.000158 | 1.000061 | 1.000061 | 1.000023 | 1.000023 | 1.000008
12 | OffsetFTD | 1.003429 | 0.9991428 | 0.9991428 | 1.003429 | 0.9991428 | 0.9991428 | 1.001886 | 0.9977142 | 0.9991428 | 0.9991428 | 1.001286 | 1.001286 | 1.001486 | 1.000571 | 1.000571 | 1.000214 | 1.000214 | 1.000076
13 | OffsetATD | 1.000909 | 0.9997728 | 0.9997728 | 1.000909 | 0.9997728 | 0.9997728 | 1.0005 | 0.9993941 | 0.9997728 | 0.9997728 | 1.000341 | 1.000341 | 1.000394 | 1.000151 | 1.000151 | 1.000057 | 1.000057 | 1.00002
14 | Holden2.5 | 0.9973359 | 1.000666 | 1.000666 | 0.9973359 | 1.000666 | 1.000666 | 0.9985347 | 1.001776 | 1.000666 | 1.000666 | 0.9990009 | 0.9990009 | 0.9988455 | 0.999556 | 0.999556 | 0.9998335 | 0.9998335 | 0.9999408
15 | Holden5 | 0.9978197 | 1.000545 | 1.000545 | 0.9978197 | 1.000545 | 1.000545 | 0.9988008 | 1.001454 | 1.000545 | 1.000545 | 0.9991824 | 0.9991824 | 0.9990552 | 0.9996366 | 0.9996366 | 0.9998637 | 0.9998637 | 0.9999515
16 | Holden10 | 0.998792 | 1.000302 | 1.000302 | 0.998792 | 1.000302 | 1.000302 | 0.9993356 | 1.000805 | 1.000302 | 1.000302 | 0.999547 | 0.999547 | 0.9994765 | 0.9997987 | 0.9997987 | 0.9999245 | 0.9999245 | 0.9999732
17 | Holden15 | 0.9986707 | 1.000332 | 1.000332 | 0.9986707 | 1.000332 | 1.000332 | 0.9992689 | 1.000886 | 1.000332 | 1.000332 | 0.9995015 | 0.9995015 | 0.999424 | 0.9997784 | 0.9997784 | 0.9999169 | 0.9999169 | 0.9999705
18 | HexGrid-90degTilt2.5degRes | 0.9999994 | 1 | 1 | 0.9999994 | 1 | 1 | 0.9999997 | 1 | 1 | 1 | 0.9999998 | 0.9999998 | 0.9999998 | 0.9999999 | 0.9999999 | 1 | 1 | 1
19 | HexGrid-90degTilt5degRes | 0.9999881 | 1.000003 | 1.000003 | 0.9999881 | 1.000003 | 1.000003 | 0.9999934 | 1.000008 | 1.000003 | 1.000003 | 0.9999955 | 0.9999955 | 0.9999948 | 0.999998 | 0.999998 | 0.9999993 | 0.9999993 | 0.9999997
20 | HexGrid-90degTilt10degRes | 0.999958 | 1.000011 | 1.000011 | 0.999958 | 1.000011 | 1.000011 | 0.9999769 | 1.000028 | 1.000011 | 1.000011 | 0.9999842 | 0.9999842 | 0.9999818 | 0.999993 | 0.999993 | 0.9999974 | 0.9999974 | 0.9999991
21 | HexGrid-90degTilt15degRes | 0.9999015 | 1.000025 | 1.000025 | 0.9999015 | 1.000025 | 1.000025 | 0.9999458 | 1.000066 | 1.000025 | 1.000025 | 0.9999631 | 0.9999631 | 0.9999573 | 0.9999836 | 0.9999836 | 0.9999938 | 0.9999938 | 0.9999978