## AlphaFiberF-HW10
| 0 | 1 | 2 | 3 | 4 | 5 | 6 | 7 | 8 | 9 | 10 | 11 | 12 | 13 | 14 | 15 | 16 | 17 | 18
0 | HKL | [2, 1, 1] | [4, 0, 0] | [2, 2, 0] | [2, 0, 0] | [1, 1, 0] | [2, 2, 2] | [3, 1, 0] | [3, 2, 1] | 1Pair-A | 1Pair-B | 2Pairs-A | 2Pairs-B | 3Pairs-A | 3Pairs-B | 3Pairs-C | 4Pairs | 5A4F | MaxUnique
1 | BT8Hex_2.5 | 0.9951879 | 0.9993042 | 1.025145 | 0.9993042 | 1.025145 | 0.9836839 | 1.000447 | 0.9973347 | 1.025145 | 0.9951879 | 0.997246 | 0.997246 | 0.9983132 | 1.006546 | 1.006546 | 1.011195 | 1.011195 | 1.000184
2 | BT8Hex_5 | 0.9896331 | 0.9976974 | 1.049341 | 0.9976974 | 1.049341 | 0.9684263 | 1.000736 | 0.9952915 | 1.049341 | 0.9896331 | 0.9936653 | 0.9936653 | 0.996022 | 1.012224 | 1.012224 | 1.021503 | 1.021503 | 1.000187
3 | BT8Hex_10 | 0.9819855 | 0.9997423 | 1.095987 | 0.9997423 | 1.095987 | 0.9446771 | 1.002716 | 0.9922935 | 1.095987 | 0.9819855 | 0.9908639 | 0.9908639 | 0.9948146 | 1.025905 | 1.025905 | 1.043426 | 1.043426 | 1.0029
4 | BT8Hex_15 | 0.9994216 | 1.015168 | 1.156347 | 1.015168 | 1.156347 | 0.9205058 | 1.009151 | 0.9768733 | 1.156347 | 0.9994216 | 1.007295 | 1.007295 | 1.007913 | 1.056979 | 1.056979 | 1.081821 | 1.081821 | 1.012911
5 | Spiral2.5 | 1.000413 | 1.001965 | 0.9999096 | 1.001965 | 0.9999096 | 1.001764 | 0.9996428 | 0.9996223 | 0.9999096 | 1.000413 | 1.001189 | 1.001189 | 1.000674 | 1.000763 | 1.000763 | 1.000549 | 1.000549 | 1.000553
6 | Spiral5 | 1.000736 | 1.003752 | 1.0016 | 1.003752 | 1.0016 | 1.004 | 0.9990332 | 0.9990214 | 1.0016 | 1.000736 | 1.002244 | 1.002244 | 1.001174 | 1.002029 | 1.002029 | 1.001922 | 1.001922 | 1.001357
7 | Spiral7.5 | 1.000242 | 1.004443 | 1.005422 | 1.004443 | 1.005422 | 1.003645 | 0.9985767 | 0.9986261 | 1.005422 | 1.000242 | 1.002342 | 1.002342 | 1.001087 | 1.003369 | 1.003369 | 1.003882 | 1.003882 | 1.001826
8 | Spiral10 | 1.001455 | 1.010662 | 1.007756 | 1.010662 | 1.007756 | 1.010667 | 0.9969642 | 0.9970237 | 1.007756 | 1.001455 | 1.006059 | 1.006059 | 1.003027 | 1.006624 | 1.006624 | 1.006907 | 1.006907 | 1.004088
9 | Spiral15 | 0.9994499 | 1.013414 | 1.023786 | 1.013414 | 1.023786 | 1.012179 | 0.9955104 | 0.9949875 | 1.023786 | 0.9994499 | 1.006432 | 1.006432 | 1.002791 | 1.012217 | 1.012217 | 1.015109 | 1.015109 | 1.006555
10 | OffsetF45 | 0.9058001 | 0.5242975 | 1.367452 | 0.5242975 | 1.367452 | 0.2955191 | 1.104158 | 1.047797 | 1.367452 | 0.9058001 | 0.7150488 | 0.7150488 | 0.844752 | 0.9325164 | 0.9325164 | 1.04125 | 1.04125 | 0.8741706
11 | OffsetA45 | 0.9559112 | 1.465387 | 0.9135525 | 1.465387 | 0.9135525 | 1.291586 | 0.9487593 | 0.9498782 | 0.9135525 | 0.9559112 | 1.210649 | 1.210649 | 1.123352 | 1.111617 | 1.111617 | 1.062101 | 1.062101 | 1.087512
12 | OffsetFTD | 0.9742459 | 1.73756 | 0.6255072 | 1.73756 | 0.6255072 | 1.31428 | 1.148331 | 0.9081755 | 0.6255072 | 0.9742459 | 1.355903 | 1.355903 | 1.286712 | 1.112438 | 1.112438 | 0.9907052 | 0.9907052 | 1.118017
13 | OffsetATD | 1.01631 | 0.632374 | 0.9784059 | 0.632374 | 0.9784059 | 0.7473767 | 1.070986 | 1.001758 | 0.9784059 | 1.01631 | 0.8243421 | 0.8243421 | 0.9065569 | 0.8756967 | 0.8756967 | 0.901374 | 0.901374 | 0.9078686
14 | Holden2.5 | 0.909027 | 1.00326 | 1.412039 | 1.00326 | 1.412039 | 0.7055447 | 1.01757 | 0.9593736 | 1.412039 | 0.909027 | 0.9561435 | 0.9561435 | 0.9766189 | 1.108109 | 1.108109 | 1.184091 | 1.184091 | 1.001136
15 | Holden5 | 0.9528362 | 1.061178 | 1.237393 | 1.061178 | 1.237393 | 0.8527602 | 1.013168 | 0.9636309 | 1.237393 | 0.9528362 | 1.007007 | 1.007007 | 1.009061 | 1.083803 | 1.083803 | 1.1222 | 1.1222 | 1.013494
16 | Holden10 | 1.038882 | 1.173449 | 0.894368 | 1.173449 | 0.894368 | 1.143282 | 1.004137 | 0.9722756 | 0.894368 | 1.038882 | 1.106166 | 1.106166 | 1.072156 | 1.035566 | 1.035566 | 1.000267 | 1.000267 | 1.037732
17 | Holden15 | 1.060056 | 1.238895 | 0.8409583 | 1.238895 | 0.8409583 | 1.224219 | 0.9957691 | 0.9649189 | 0.8409583 | 1.060056 | 1.149475 | 1.149475 | 1.09824 | 1.046636 | 1.046636 | 0.9952167 | 0.9952167 | 1.054136
18 | HexGrid-90degTilt2.5degRes | 1.003055 | 1.000547 | 0.9934553 | 1.000547 | 0.9934553 | 1.005219 | 1.000014 | 0.9998964 | 0.9934553 | 1.003055 | 1.001801 | 1.001801 | 1.001206 | 0.9990192 | 0.9990192 | 0.9976282 | 0.9976282 | 1.000365
19 | HexGrid-90degTilt5degRes | 0.996354 | 1.001564 | 1.008366 | 1.001564 | 1.008366 | 0.9957487 | 0.9994552 | 0.999571 | 1.008366 | 0.996354 | 0.9989589 | 0.9989589 | 0.9991243 | 1.002095 | 1.002095 | 1.003663 | 1.003663 | 1.000176
20 | HexGrid-90degTilt10degRes | 1.004936 | 0.9938724 | 1.003792 | 0.9938724 | 1.003792 | 1.009179 | 0.9994038 | 0.9977174 | 1.003792 | 1.004936 | 0.9994041 | 0.9994041 | 0.999404 | 1.000867 | 1.000867 | 1.001598 | 1.001598 | 1.001483
21 | HexGrid-90degTilt15degRes | 1.022627 | 0.997105 | 0.9495585 | 0.997105 | 0.9495585 | 1.02327 | 1.00191 | 1.004489 | 0.9495585 | 1.022627 | 1.009866 | 1.009866 | 1.007214 | 0.9897634 | 0.9897634 | 0.9797122 | 0.9797122 | 0.9998265