## AlphaFiberF-HW15
| 0 | 1 | 2 | 3 | 4 | 5 | 6 | 7 | 8 | 9 | 10 | 11 | 12 | 13 | 14 | 15 | 16 | 17 | 18
0 | HKL | [3, 2, 1] | [2, 2, 2] | [3, 1, 0] | [1, 1, 0] | [2, 2, 0] | [2, 0, 0] | [4, 0, 0] | [2, 1, 1] | 1Pair-A | 1Pair-B | 2Pairs-A | 2Pairs-B | 3Pairs-A | 3Pairs-B | 3Pairs-C | 4Pairs | 5A4F | MaxUnique
1 | BT8Hex_2.5 | 0.999284 | 0.9878297 | 1.001433 | 1.010314 | 1.010314 | 0.9988668 | 0.9988668 | 0.9957609 | 1.010314 | 0.9957609 | 0.9973139 | 0.9973139 | 0.998687 | 1.001647 | 1.001647 | 1.003814 | 1.003814 | 0.9989147
2 | BT8Hex_5 | 0.9986395 | 0.9761204 | 1.002725 | 1.020327 | 1.020327 | 0.997589 | 0.997589 | 0.9916335 | 1.020327 | 0.9916335 | 0.9946113 | 0.9946113 | 0.9973158 | 1.003183 | 1.003183 | 1.007469 | 1.007469 | 0.9978391
3 | BT8Hex_10 | 0.9971943 | 0.9570654 | 1.005238 | 1.036544 | 1.036544 | 0.9971226 | 0.9971226 | 0.9850024 | 1.036544 | 0.9850024 | 0.9910625 | 0.9910625 | 0.9957877 | 1.006223 | 1.006223 | 1.013803 | 1.013803 | 0.9963611
4 | BT8Hex_15 | 0.9950493 | 0.9395788 | 1.007758 | 1.054306 | 1.054306 | 0.9969159 | 0.9969159 | 0.979985 | 1.054306 | 0.979985 | 0.9884505 | 0.9884505 | 0.9948863 | 1.010402 | 1.010402 | 1.021378 | 1.021378 | 0.9955989
5 | Spiral2.5 | 0.9998831 | 1.000695 | 1.00002 | 0.9995487 | 0.9995487 | 1.000785 | 1.000785 | 1.000125 | 0.9995487 | 1.000125 | 1.000455 | 1.000455 | 1.00031 | 1.000153 | 1.000153 | 1.000002 | 1.000002 | 1.000176
6 | Spiral5 | 0.9997919 | 1.001586 | 0.9998162 | 0.9996114 | 0.9996114 | 1.001386 | 1.001386 | 1.00017 | 0.9996114 | 1.00017 | 1.000778 | 1.000778 | 1.000457 | 1.000389 | 1.000389 | 1.000195 | 1.000195 | 1.000394
7 | Spiral7.5 | 0.9997761 | 1.001184 | 0.9996084 | 1.000782 | 1.000782 | 1.001351 | 1.001351 | 0.999822 | 1.000782 | 0.999822 | 1.000587 | 1.000587 | 1.00026 | 1.000652 | 1.000652 | 1.000684 | 1.000684 | 1.000421
8 | Spiral10 | 0.9994253 | 1.003903 | 0.999313 | 1.000049 | 1.000049 | 1.003626 | 1.003626 | 1.000137 | 1.000049 | 1.000137 | 1.001882 | 1.001882 | 1.001025 | 1.001271 | 1.001271 | 1.000965 | 1.000965 | 1.001076
9 | Spiral15 | 0.9991909 | 1.003698 | 0.9984249 | 1.004328 | 1.004328 | 1.004401 | 1.004401 | 0.9988102 | 1.004328 | 0.9988102 | 1.001606 | 1.001606 | 1.000545 | 1.002513 | 1.002513 | 1.002967 | 1.002967 | 1.001476
10 | OffsetF45 | 1.010563 | 0.607648 | 1.042499 | 1.226152 | 1.226152 | 0.8135648 | 0.8135648 | 0.9195314 | 1.226152 | 0.9195314 | 0.8665481 | 0.8665481 | 0.9251985 | 0.9864161 | 0.9864161 | 1.04635 | 1.04635 | 0.9366597
11 | OffsetA45 | 0.9769693 | 1.146774 | 1.001305 | 0.9259021 | 0.9259021 | 1.196229 | 1.196229 | 0.998038 | 0.9259021 | 0.998038 | 1.097133 | 1.097133 | 1.065191 | 1.040056 | 1.040056 | 1.011518 | 1.011518 | 1.04087
12 | OffsetFTD | 0.9279295 | 1.166245 | 1.101896 | 0.759489 | 0.759489 | 1.44056 | 1.44056 | 0.9928444 | 0.759489 | 0.9928444 | 1.216702 | 1.216702 | 1.178433 | 1.064298 | 1.064298 | 0.9880955 | 0.9880955 | 1.064827
13 | OffsetATD | 1.003399 | 0.8368034 | 1.040837 | 1.018211 | 1.018211 | 0.8597309 | 0.8597309 | 0.9981068 | 1.018211 | 0.9981068 | 0.9289189 | 0.9289189 | 0.966225 | 0.9586829 | 0.9586829 | 0.973565 | 0.973565 | 0.9595147
14 | Holden2.5 | 0.986162 | 0.7860611 | 1.029578 | 1.1712 | 1.1712 | 0.9919431 | 0.9919431 | 0.9252191 | 1.1712 | 0.9252191 | 0.9585811 | 0.9585811 | 0.9822468 | 1.029454 | 1.029454 | 1.064891 | 1.064891 | 0.981694
15 | Holden5 | 0.9859477 | 0.8795238 | 1.025366 | 1.088112 | 1.088112 | 1.024812 | 1.024812 | 0.9553944 | 1.088112 | 0.9553944 | 0.9901032 | 0.9901032 | 1.001857 | 1.022773 | 1.022773 | 1.039107 | 1.039107 | 0.9931926
16 | Holden10 | 0.9857574 | 1.06438 | 1.016502 | 0.9248606 | 0.9248606 | 1.088669 | 1.088669 | 1.01495 | 0.9248606 | 1.01495 | 1.051809 | 1.051809 | 1.04004 | 1.009493 | 1.009493 | 0.988335 | 0.988335 | 1.015853
17 | Holden15 | 0.9825668 | 1.104063 | 1.016959 | 0.8916203 | 0.8916203 | 1.116877 | 1.116877 | 1.025466 | 0.8916203 | 1.025466 | 1.071172 | 1.071172 | 1.053101 | 1.011321 | 1.011321 | 0.981396 | 0.981396 | 1.022925
18 | HexGrid-90degTilt2.5degRes | 0.9999309 | 1.003044 | 1.000136 | 0.9963262 | 0.9963262 | 1.000919 | 1.000919 | 1.001473 | 0.9963262 | 1.001473 | 1.001196 | 1.001196 | 1.000843 | 0.9995728 | 0.9995728 | 0.9987611 | 0.9987611 | 1.000305
19 | HexGrid-90degTilt5degRes | 0.9998899 | 0.9968942 | 0.9999636 | 1.004023 | 1.004023 | 0.9997593 | 0.9997593 | 0.9982743 | 1.004023 | 0.9982743 | 0.9990168 | 0.9990168 | 0.9993324 | 1.000685 | 1.000685 | 1.00152 | 1.00152 | 0.9998007
20 | HexGrid-90degTilt10degRes | 0.9993844 | 1.004031 | 1.000651 | 0.9948426 | 0.9948426 | 1.000732 | 1.000732 | 1.002562 | 0.9948426 | 1.002562 | 1.001647 | 1.001647 | 1.001315 | 0.9993787 | 0.9993787 | 0.9982447 | 0.9982447 | 1.000367
21 | HexGrid-90degTilt15degRes | 0.9999567 | 1.014846 | 1.002547 | 0.9728049 | 0.9728049 | 1.003336 | 1.003336 | 1.01104 | 0.9728049 | 1.01104 | 1.007188 | 1.007188 | 1.005641 | 0.9957271 | 0.9957271 | 0.9899965 | 0.9899965 | 1.000755