## AlphaFiberF-HW25
| 0 | 1 | 2 | 3 | 4 | 5 | 6 | 7 | 8 | 9 | 10 | 11 | 12 | 13 | 14 | 15 | 16 | 17 | 18
0 | HKL | [2, 1, 1] | [4, 0, 0] | [2, 2, 0] | [2, 0, 0] | [1, 1, 0] | [2, 2, 2] | [3, 1, 0] | [3, 2, 1] | 1Pair-A | 1Pair-B | 2Pairs-A | 2Pairs-B | 3Pairs-A | 3Pairs-B | 3Pairs-C | 4Pairs | 5A4F | MaxUnique
1 | BT8Hex_2.5 | 0.9990487 | 1.000648 | 1.00128 | 1.000648 | 1.00128 | 0.9971113 | 1.000836 | 0.9996992 | 1.00128 | 0.9990487 | 0.9998486 | 0.9998486 | 1.000178 | 1.000326 | 1.000326 | 1.000564 | 1.000564 | 0.9997706
2 | BT8Hex_5 | 0.9981444 | 1.001222 | 1.002529 | 1.001222 | 1.002529 | 0.9943629 | 1.001611 | 0.9994227 | 1.002529 | 0.9981444 | 0.9996831 | 0.9996831 | 1.000326 | 1.000632 | 1.000632 | 1.001106 | 1.001106 | 0.9995487
3 | BT8Hex_10 | 0.9965797 | 1.0026 | 1.004419 | 1.0026 | 1.004419 | 0.9896619 | 1.003103 | 0.9988653 | 1.004419 | 0.9965797 | 0.99959 | 0.99959 | 1.000761 | 1.0012 | 1.0012 | 1.002005 | 1.002005 | 0.9992048
4 | BT8Hex_15 | 0.9950506 | 1.003919 | 1.006273 | 1.003919 | 1.006273 | 0.985057 | 1.004561 | 0.9983223 | 1.006273 | 0.9950506 | 0.9994849 | 0.9994849 | 1.001177 | 1.001747 | 1.001747 | 1.002879 | 1.002879 | 0.9988638
5 | Spiral2.5 | 1.000015 | 1.000132 | 0.9998858 | 1.000132 | 0.9998858 | 1.000078 | 1.000035 | 0.9999772 | 0.9998858 | 1.000015 | 1.000074 | 1.000074 | 1.000061 | 1.000011 | 1.000011 | 0.9999797 | 0.9999797 | 1.00002
6 | Spiral5 | 1.000053 | 1.00011 | 0.9998444 | 1.00011 | 0.9998444 | 1.000228 | 0.9999855 | 0.9999922 | 0.9998444 | 1.000053 | 1.000082 | 1.000082 | 1.00005 | 1.000003 | 1.000003 | 0.999963 | 0.999963 | 1.000036
7 | Spiral7.5 | 1.000026 | 0.9999875 | 0.9999911 | 0.9999875 | 0.9999911 | 1.00016 | 0.9999379 | 1.000016 | 0.9999911 | 1.000026 | 1.000007 | 1.000007 | 0.9999839 | 1.000002 | 1.000002 | 0.999999 | 0.999999 | 1.00002
8 | Spiral10 | 1.000119 | 1.000172 | 0.9997224 | 1.000172 | 0.9997224 | 1.00055 | 0.9999135 | 1.000003 | 0.9997224 | 1.000119 | 1.000145 | 1.000145 | 1.000068 | 1.000004 | 1.000004 | 0.9999339 | 0.9999339 | 1.00008
9 | Spiral15 | 1.000064 | 0.9997525 | 1.000179 | 0.9997525 | 1.000179 | 1.000494 | 0.9996971 | 1.000098 | 1.000179 | 1.000064 | 0.9999083 | 0.9999083 | 0.9998379 | 0.9999985 | 0.9999985 | 1.000044 | 1.000044 | 1.000047
10 | OffsetF45 | 0.9777318 | 0.9992466 | 1.038835 | 0.9992466 | 1.038835 | 0.9239866 | 1.016547 | 0.9955462 | 1.038835 | 0.9777318 | 0.9884892 | 0.9884892 | 0.9978419 | 1.005271 | 1.005271 | 1.013662 | 1.013662 | 0.9919823
11 | OffsetA45 | 1.002835 | 1.025225 | 0.97944 | 1.025225 | 0.97944 | 1.018093 | 1.004989 | 0.9960142 | 0.97944 | 1.002835 | 1.01403 | 1.01403 | 1.011016 | 1.0025 | 1.0025 | 0.9967351 | 0.9967351 | 1.004433
12 | OffsetFTD | 0.9910547 | 1.111092 | 0.9406666 | 1.111092 | 0.9406666 | 0.992219 | 1.045756 | 0.9763643 | 0.9406666 | 0.9910547 | 1.051073 | 1.051073 | 1.049301 | 1.014271 | 1.014271 | 0.9958699 | 0.9958699 | 1.009525
13 | OffsetATD | 0.9912201 | 1.006778 | 1.00816 | 1.006778 | 1.00816 | 0.9655863 | 1.012167 | 0.9961588 | 1.00816 | 0.9912201 | 0.9989991 | 0.9989991 | 1.003388 | 1.002053 | 1.002053 | 1.00358 | 1.00358 | 0.9966783
14 | Holden2.5 | 0.9828372 | 1.015184 | 1.020659 | 1.015184 | 1.020659 | 0.9483297 | 1.016432 | 0.993864 | 1.020659 | 0.9828372 | 0.9990104 | 0.9990104 | 1.004818 | 1.006227 | 1.006227 | 1.009835 | 1.009835 | 0.9962177
15 | Holden5 | 0.9887122 | 1.017578 | 1.008337 | 1.017578 | 1.008337 | 0.9671802 | 1.01367 | 0.9944337 | 1.008337 | 0.9887122 | 1.003145 | 1.003145 | 1.006653 | 1.004876 | 1.004876 | 1.005741 | 1.005741 | 0.9983185
16 | Holden10 | 1.000396 | 1.021843 | 0.9841869 | 1.021843 | 0.9841869 | 1.004627 | 1.007972 | 0.9956705 | 0.9841869 | 1.000396 | 1.01112 | 1.01112 | 1.01007 | 1.002142 | 1.002142 | 0.9976532 | 0.9976532 | 1.002449
17 | Holden15 | 1.002091 | 1.026254 | 0.9781263 | 1.026254 | 0.9781263 | 1.010824 | 1.008484 | 0.9951044 | 0.9781263 | 1.002091 | 1.014173 | 1.014173 | 1.012277 | 1.002157 | 1.002157 | 0.9961496 | 0.9961496 | 1.003481
18 | HexGrid-90degTilt2.5degRes | 1.000184 | 1.00029 | 0.9994428 | 1.00029 | 0.9994428 | 1.000562 | 1.000025 | 0.9999681 | 0.9994428 | 1.000184 | 1.000237 | 1.000237 | 1.000167 | 0.9999724 | 0.9999724 | 0.99984 | 0.99984 | 1.000079
19 | HexGrid-90degTilt5degRes | 0.9997671 | 0.9998653 | 1.000544 | 0.9998653 | 1.000544 | 0.9993263 | 1.000055 | 0.9999937 | 1.000544 | 0.9997671 | 0.9998162 | 0.9998162 | 0.9998957 | 1.000059 | 1.000059 | 1.00018 | 1.00018 | 0.9999253
20 | HexGrid-90degTilt10degRes | 1.000175 | 1.000885 | 0.9990089 | 1.000885 | 0.9990089 | 1.000508 | 1.000312 | 0.9998347 | 0.9990089 | 1.000175 | 1.00053 | 1.00053 | 1.000457 | 1.000023 | 1.000023 | 0.9997693 | 0.9997693 | 1.000121
21 | HexGrid-90degTilt15degRes | 1.000961 | 1.002701 | 0.9961149 | 1.002701 | 0.9961149 | 1.00267 | 1.000802 | 0.9995479 | 0.9961149 | 1.000961 | 1.001831 | 1.001831 | 1.001488 | 0.9999255 | 0.9999255 | 0.9989729 | 0.9989729 | 1.000466