## AlphaFiberF-HW35
| 0 | 1 | 2 | 3 | 4 | 5 | 6 | 7 | 8 | 9 | 10 | 11 | 12 | 13 | 14 | 15 | 16 | 17 | 18
0 | HKL | [2, 2, 2] | [3, 1, 0] | [1, 1, 0] | [3, 2, 1] | [4, 0, 0] | [2, 1, 1] | [2, 2, 0] | [2, 0, 0] | 1Pair-A | 1Pair-B | 2Pairs-A | 2Pairs-B | 3Pairs-A | 3Pairs-B | 3Pairs-C | 4Pairs | 5A4F | MaxUnique
1 | BT8Hex_2.5 | 0.9995851 | 1.00026 | 0.9999676 | 0.9998862 | 1.000425 | 0.9998526 | 0.9999676 | 1.000425 | 0.9999676 | 0.9998526 | 1.000139 | 1.000139 | 1.000179 | 1.000082 | 1.000082 | 1.000053 | 1.000053 | 0.9999962
2 | BT8Hex_5 | 0.9991959 | 1.000503 | 0.9999405 | 0.9997805 | 1.000819 | 0.9997146 | 0.9999405 | 1.000819 | 0.9999405 | 0.9997146 | 1.000267 | 1.000267 | 1.000345 | 1.000158 | 1.000158 | 1.000104 | 1.000104 | 0.9999922
3 | BT8Hex_10 | 0.9984835 | 1.000964 | 0.9998636 | 0.9995778 | 1.001583 | 0.9994601 | 0.9998636 | 1.001583 | 0.9998636 | 0.9994601 | 1.000522 | 1.000522 | 1.000669 | 1.000302 | 1.000302 | 1.000193 | 1.000193 | 0.9999887
4 | BT8Hex_15 | 0.9977874 | 1.001414 | 0.9997894 | 0.99938 | 1.002328 | 0.9992115 | 0.9997894 | 1.002328 | 0.9997894 | 0.9992115 | 1.00077 | 1.00077 | 1.000985 | 1.000443 | 1.000443 | 1.00028 | 1.00028 | 0.9999852
5 | Spiral2.5 | 0.9999945 | 1.00001 | 0.9999902 | 0.9999953 | 1.000021 | 0.9999974 | 0.9999902 | 1.000021 | 0.9999902 | 0.9999974 | 1.000009 | 1.000009 | 1.000009 | 1.000003 | 1.000003 | 0.9999996 | 0.9999996 | 1.000001
6 | Spiral5 | 1.000017 | 0.9999951 | 0.9999928 | 1.000002 | 0.9999964 | 1.000005 | 0.9999928 | 0.9999964 | 0.9999928 | 1.000005 | 1.000001 | 1.000001 | 0.999999 | 0.9999982 | 0.9999982 | 0.9999969 | 0.9999969 | 1.000001
7 | Spiral7.5 | 1.000025 | 0.9999827 | 1.000004 | 1.000008 | 0.9999705 | 1.000009 | 1.000004 | 0.9999705 | 1.000004 | 1.000009 | 0.9999898 | 0.9999898 | 0.9999874 | 0.9999946 | 0.9999946 | 0.9999971 | 0.9999971 | 0.9999999
8 | Spiral10 | 1.000053 | 0.9999744 | 0.9999922 | 1.000011 | 0.9999644 | 1.000018 | 0.9999922 | 0.9999644 | 0.9999922 | 1.000018 | 0.9999913 | 0.9999913 | 0.9999857 | 0.9999916 | 0.9999916 | 0.9999917 | 0.9999917 | 1.000002
9 | Spiral15 | 1.000106 | 0.9999165 | 1.000034 | 1.000038 | 0.9998503 | 1.000039 | 1.000034 | 0.9998503 | 1.000034 | 1.000039 | 0.9999448 | 0.9999448 | 0.9999354 | 0.9999746 | 0.9999746 | 0.9999894 | 0.9999894 | 0.9999973
10 | OffsetF45 | 0.9908157 | 1.005175 | 1.000173 | 0.9977814 | 1.007988 | 0.9967971 | 1.000173 | 1.007988 | 1.000173 | 0.9967971 | 1.002393 | 1.002393 | 1.00332 | 1.001653 | 1.001653 | 1.001283 | 1.001283 | 0.9997885
11 | OffsetA45 | 0.9995217 | 1.001412 | 0.998288 | 0.9993014 | 1.00317 | 0.9997184 | 0.998288 | 1.00317 | 0.998288 | 0.9997184 | 1.001444 | 1.001444 | 1.001434 | 1.000392 | 1.000392 | 0.999866 | 0.999866 | 1.000235
12 | OffsetFTD | 0.98642 | 1.01324 | 0.9918407 | 0.9938685 | 1.025277 | 0.994703 | 0.9918407 | 1.025277 | 0.9918407 | 0.994703 | 1.00999 | 1.00999 | 1.011073 | 1.00394 | 1.00394 | 1.000915 | 1.000915 | 1.000892
13 | OffsetATD | 0.9946917 | 1.003562 | 0.9992406 | 0.9984265 | 1.005993 | 0.9980915 | 0.9992406 | 1.005993 | 0.9992406 | 0.9980915 | 1.002042 | 1.002042 | 1.002549 | 1.001108 | 1.001108 | 1.000641 | 1.000641 | 1.000001
14 | Holden2.5 | 0.9921614 | 1.005081 | 0.9991469 | 0.9977673 | 1.00842 | 0.9971996 | 0.9991469 | 1.00842 | 0.9991469 | 0.9971996 | 1.00281 | 1.00281 | 1.003567 | 1.001589 | 1.001589 | 1.000978 | 1.000978 | 0.9999627
15 | Holden5 | 0.9941029 | 1.004154 | 0.9988592 | 0.9981513 | 1.007133 | 0.99786 | 0.9988592 | 1.007133 | 0.9988592 | 0.99786 | 1.002496 | 1.002496 | 1.003049 | 1.001284 | 1.001284 | 1.000678 | 1.000678 | 1.000043
16 | Holden10 | 0.9980186 | 1.002253 | 0.9983265 | 0.9989417 | 1.004461 | 0.9991949 | 0.9983265 | 1.004461 | 0.9983265 | 0.9991949 | 1.001828 | 1.001828 | 1.001969 | 1.000661 | 1.000661 | 1.000077 | 1.000077 | 1.000199
17 | Holden15 | 0.9982478 | 1.002358 | 0.9979683 | 0.9988772 | 1.004828 | 0.9992513 | 0.9979683 | 1.004828 | 0.9979683 | 0.9992513 | 1.002039 | 1.002039 | 1.002146 | 1.000682 | 1.000682 | 1.000004 | 1.000004 | 1.000255
18 | HexGrid-90degTilt2.5degRes | 1.000029 | 1.000002 | 0.9999716 | 0.9999976 | 1.000019 | 1.000008 | 0.9999716 | 1.000019 | 0.9999716 | 1.000008 | 1.000014 | 1.000014 | 1.00001 | 0.9999997 | 0.9999997 | 0.9999927 | 0.9999927 | 1.000005
19 | HexGrid-90degTilt5degRes | 0.9999407 | 1.000022 | 1.000018 | 0.9999915 | 1.000024 | 0.9999804 | 1.000018 | 1.000024 | 1.000018 | 0.9999804 | 1.000002 | 1.000002 | 1.000009 | 1.000008 | 1.000008 | 1.00001 | 1.00001 | 0.9999962
20 | HexGrid-90degTilt10degRes | 0.9999479 | 1.000083 | 0.9999209 | 0.9999603 | 1.000173 | 0.9999765 | 0.9999209 | 1.000173 | 0.9999209 | 0.9999765 | 1.000075 | 1.000075 | 1.000077 | 1.000024 | 1.000024 | 0.9999979 | 0.9999979 | 1.00001
21 | HexGrid-90degTilt15degRes | 0.9999597 | 1.000196 | 0.99974 | 0.9999019 | 1.000452 | 0.9999686 | 0.99974 | 1.000452 | 0.99974 | 0.9999686 | 1.00021 | 1.00021 | 1.000206 | 1.000054 | 1.000054 | 0.9999752 | 0.9999752 | 1.000036