## AlphaFiberF-HW40
| 0 | 1 | 2 | 3 | 4 | 5 | 6 | 7 | 8 | 9 | 10 | 11 | 12 | 13 | 14 | 15 | 16 | 17 | 18
0 | HKL | [4, 0, 0] | [2, 1, 1] | [2, 0, 0] | [2, 2, 0] | [3, 1, 0] | [2, 2, 2] | [1, 1, 0] | [3, 2, 1] | 1Pair-A | 1Pair-B | 2Pairs-A | 2Pairs-B | 3Pairs-A | 3Pairs-B | 3Pairs-C | 4Pairs | 5A4F | MaxUnique
1 | BT8Hex_2.5 | 1.000212 | 0.9999442 | 1.000212 | 0.9999521 | 1.000118 | 0.9998496 | 0.9999521 | 0.9999465 | 0.9999521 | 0.9999442 | 1.000078 | 1.000078 | 1.000092 | 1.000036 | 1.000036 | 1.000015 | 1.000015 | 1.000004
2 | BT8Hex_5 | 1.000409 | 0.9998921 | 1.000409 | 0.9999078 | 1.000229 | 0.9997094 | 0.9999078 | 0.9998967 | 0.9999078 | 0.9998921 | 1.000151 | 1.000151 | 1.000177 | 1.00007 | 1.00007 | 1.000029 | 1.000029 | 1.000007
3 | BT8Hex_10 | 1.000785 | 0.9997938 | 1.000785 | 0.9998217 | 1.000438 | 0.9994447 | 0.9998217 | 0.9998019 | 0.9998217 | 0.9997938 | 1.000289 | 1.000289 | 1.000339 | 1.000133 | 1.000133 | 1.000056 | 1.000056 | 1.000014
4 | BT8Hex_15 | 1.001152 | 0.9996978 | 1.001152 | 0.9997377 | 1.000643 | 0.9991864 | 0.9997377 | 0.9997094 | 0.9997377 | 0.9996978 | 1.000425 | 1.000425 | 1.000497 | 1.000196 | 1.000196 | 1.000081 | 1.000081 | 1.000021
5 | Spiral2.5 | 1.000008 | 0.9999982 | 1.000008 | 0.9999977 | 1.000004 | 0.9999952 | 0.9999977 | 0.999998 | 0.9999977 | 0.9999982 | 1.000003 | 1.000003 | 1.000004 | 1.000001 | 1.000001 | 1 | 1 | 1
6 | Spiral5 | 0.9999961 | 1.000001 | 0.9999961 | 1 | 0.9999977 | 1.000004 | 1 | 1.000001 | 1 | 1.000001 | 0.9999987 | 0.9999987 | 0.9999984 | 0.9999993 | 0.9999993 | 0.9999996 | 0.9999996 | 1
7 | Spiral7.5 | 0.9999859 | 1.000004 | 0.9999859 | 1.000003 | 0.9999922 | 1.00001 | 1.000003 | 1.000004 | 1.000003 | 1.000004 | 0.9999948 | 0.9999948 | 0.9999939 | 0.9999976 | 0.9999976 | 0.999999 | 0.999999 | 0.9999997
8 | Spiral10 | 0.9999793 | 1.000006 | 0.9999793 | 1.000004 | 0.9999882 | 1.000016 | 1.000004 | 1.000005 | 1.000004 | 1.000006 | 0.9999926 | 0.9999926 | 0.9999911 | 0.9999964 | 0.9999964 | 0.9999983 | 0.9999983 | 0.9999997
9 | Spiral15 | 0.9999316 | 1.000017 | 0.9999316 | 1.000017 | 0.9999623 | 1.000046 | 1.000017 | 1.000017 | 1.000017 | 1.000017 | 0.9999744 | 0.9999744 | 0.9999704 | 0.9999886 | 0.9999886 | 0.9999956 | 0.9999956 | 0.9999985
10 | OffsetF45 | 1.0042 | 0.9988665 | 1.0042 | 0.9991 | 1.002364 | 0.9969328 | 0.9991 | 0.9989346 | 0.9991 | 0.9988665 | 1.001533 | 1.001533 | 1.00181 | 1.000722 | 1.000722 | 1.000317 | 1.000317 | 1.000066
11 | OffsetA45 | 1.001173 | 0.9997421 | 1.001173 | 0.9996432 | 1.000622 | 0.9993312 | 0.9996432 | 0.9997133 | 0.9996432 | 0.9997421 | 1.000457 | 1.000457 | 1.000512 | 1.000186 | 1.000186 | 1.00005 | 1.00005 | 1.000037
12 | OffsetFTD | 1.010876 | 0.9973517 | 1.010876 | 0.9971537 | 1.005936 | 0.9929755 | 0.9971537 | 0.997294 | 0.9971537 | 0.9973517 | 1.004114 | 1.004114 | 1.004721 | 1.001794 | 1.001794 | 1.000634 | 1.000634 | 1.000265
13 | OffsetATD | 1.002904 | 0.9992455 | 1.002904 | 0.999325 | 1.001616 | 0.997973 | 0.999325 | 0.9992687 | 0.999325 | 0.9992455 | 1.001075 | 1.001075 | 1.001255 | 1.000492 | 1.000492 | 1.0002 | 1.0002 | 1.000055
14 | Holden2.5 | 1.00414 | 0.9989169 | 1.00414 | 0.9990516 | 1.002308 | 0.9970861 | 0.9990516 | 0.9989562 | 0.9990516 | 0.9989169 | 1.001528 | 1.001528 | 1.001788 | 1.000703 | 1.000703 | 1.00029 | 1.00029 | 1.000076
15 | Holden5 | 1.003391 | 0.9991275 | 1.003391 | 0.9991966 | 1.001881 | 0.9976602 | 0.9991966 | 0.9991477 | 0.9991966 | 0.9991275 | 1.001259 | 1.001259 | 1.001467 | 1.000572 | 1.000572 | 1.000228 | 1.000228 | 1.000067
16 | Holden10 | 1.001855 | 0.9995578 | 1.001855 | 0.9994977 | 1.001006 | 0.9988322 | 0.9994977 | 0.9995403 | 0.9994977 | 0.9995578 | 1.000706 | 1.000706 | 1.000806 | 1.000303 | 1.000303 | 1.000102 | 1.000102 | 1.000048
17 | Holden15 | 1.001946 | 0.9995452 | 1.001946 | 0.9994565 | 1.00105 | 0.9988041 | 0.9994565 | 0.9995193 | 0.9994565 | 0.9995452 | 1.000746 | 1.000746 | 1.000847 | 1.000316 | 1.000316 | 1.000101 | 1.000101 | 1.000053
18 | HexGrid-90degTilt2.5degRes | 1.000002 | 1 | 1.000002 | 0.9999978 | 1.000001 | 1.000002 | 0.9999978 | 0.9999996 | 0.9999978 | 1 | 1.000001 | 1.000001 | 1.000001 | 1 | 1 | 0.9999995 | 0.9999995 | 1
19 | HexGrid-90degTilt5degRes | 1.000018 | 0.9999947 | 1.000018 | 0.9999973 | 1.00001 | 0.9999852 | 0.9999973 | 0.9999954 | 0.9999973 | 0.9999947 | 1.000006 | 1.000006 | 1.000008 | 1.000003 | 1.000003 | 1.000002 | 1.000002 | 1
20 | HexGrid-90degTilt10degRes | 1.000068 | 0.9999843 | 1.000068 | 0.9999805 | 1.000037 | 0.9999589 | 0.9999805 | 0.9999832 | 0.9999805 | 0.9999843 | 1.000026 | 1.000026 | 1.00003 | 1.000011 | 1.000011 | 1.000003 | 1.000003 | 1.000002
21 | HexGrid-90degTilt15degRes | 1.000163 | 0.9999649 | 1.000163 | 0.9999491 | 1.000086 | 0.9999094 | 0.9999491 | 0.9999603 | 0.9999491 | 0.9999649 | 1.000064 | 1.000064 | 1.000071 | 1.000026 | 1.000026 | 1.000007 | 1.000007 | 1.000005