## AlphaFiberF-HW50
| 0 | 1 | 2 | 3 | 4 | 5 | 6 | 7 | 8 | 9 | 10 | 11 | 12 | 13 | 14 | 15 | 16 | 17 | 18
0 | HKL | [1, 1, 0] | [3, 1, 0] | [2, 2, 2] | [3, 2, 1] | [2, 1, 1] | [4, 0, 0] | [2, 0, 0] | [2, 2, 0] | 1Pair-A | 1Pair-B | 2Pairs-A | 2Pairs-B | 3Pairs-A | 3Pairs-B | 3Pairs-C | 4Pairs | 5A4F | MaxUnique
1 | BT8Hex_2.5 | 0.9999954 | 1.00001 | 0.9999876 | 0.9999954 | 0.9999954 | 1.000019 | 1.000019 | 0.9999954 | 0.9999954 | 0.9999954 | 1.000007 | 1.000007 | 1.000008 | 1.000003 | 1.000003 | 1.000001 | 1.000001 | 1
2 | BT8Hex_5 | 0.999991 | 1.00002 | 0.9999761 | 0.999991 | 0.999991 | 1.000036 | 1.000036 | 0.999991 | 0.999991 | 0.999991 | 1.000013 | 1.000013 | 1.000016 | 1.000006 | 1.000006 | 1.000002 | 1.000002 | 1.000001
3 | BT8Hex_10 | 0.9999828 | 1.000038 | 0.9999542 | 0.9999828 | 0.9999828 | 1.000069 | 1.000069 | 0.9999828 | 0.9999828 | 0.9999828 | 1.000026 | 1.000026 | 1.00003 | 1.000011 | 1.000011 | 1.000004 | 1.000004 | 1.000002
4 | BT8Hex_15 | 0.9999748 | 1.000055 | 0.9999329 | 0.9999748 | 0.9999748 | 1.000101 | 1.000101 | 0.9999748 | 0.9999748 | 0.9999748 | 1.000038 | 1.000038 | 1.000044 | 1.000017 | 1.000017 | 1.000006 | 1.000006 | 1.000002
5 | Spiral2.5 | 0.9999998 | 1 | 0.9999996 | 0.9999998 | 0.9999998 | 1.000001 | 1.000001 | 0.9999998 | 0.9999998 | 0.9999998 | 1 | 1 | 1 | 1 | 1 | 1 | 1 | 1
6 | Spiral5 | 1 | 0.9999998 | 1 | 1 | 1 | 0.9999996 | 0.9999996 | 1 | 1 | 1 | 0.9999999 | 0.9999999 | 0.9999998 | 0.9999999 | 0.9999999 | 1 | 1 | 1
7 | Spiral7.5 | 1 | 0.9999993 | 1.000001 | 1 | 1 | 0.9999988 | 0.9999988 | 1 | 1 | 1 | 0.9999995 | 0.9999995 | 0.9999995 | 0.9999998 | 0.9999998 | 0.9999999 | 0.9999999 | 1
8 | Spiral10 | 1 | 0.999999 | 1.000001 | 1 | 1 | 0.9999981 | 0.9999981 | 1 | 1 | 1 | 0.9999993 | 0.9999993 | 0.9999992 | 0.9999997 | 0.9999997 | 0.9999999 | 0.9999999 | 1
9 | Spiral15 | 1.000001 | 0.9999968 | 1.000004 | 1.000001 | 1.000001 | 0.9999941 | 0.9999941 | 1.000001 | 1.000001 | 1.000001 | 0.9999978 | 0.9999978 | 0.9999974 | 0.999999 | 0.999999 | 0.9999996 | 0.9999996 | 0.9999999
10 | OffsetF45 | 0.9999073 | 1.000204 | 0.9997529 | 0.9999073 | 0.9999073 | 1.000371 | 1.000371 | 0.9999073 | 0.9999073 | 0.9999073 | 1.000139 | 1.000139 | 1.000161 | 1.000062 | 1.000062 | 1.000023 | 1.000023 | 1.000008
11 | OffsetA45 | 0.9999758 | 1.000053 | 0.9999354 | 0.9999758 | 0.9999758 | 1.000097 | 1.000097 | 0.9999758 | 0.9999758 | 0.9999758 | 1.000036 | 1.000036 | 1.000042 | 1.000016 | 1.000016 | 1.000006 | 1.000006 | 1.000002
12 | OffsetFTD | 0.9997681 | 1.00051 | 0.9993816 | 0.9997681 | 0.9997681 | 1.000928 | 1.000928 | 0.9997681 | 0.9997681 | 0.9997681 | 1.000348 | 1.000348 | 1.000402 | 1.000155 | 1.000155 | 1.000058 | 1.000058 | 1.000021
13 | OffsetATD | 0.9999367 | 1.000139 | 0.9998313 | 0.9999367 | 0.9999367 | 1.000253 | 1.000253 | 0.9999367 | 0.9999367 | 0.9999367 | 1.000095 | 1.000095 | 1.00011 | 1.000042 | 1.000042 | 1.000016 | 1.000016 | 1.000006
14 | Holden2.5 | 0.9999096 | 1.000199 | 0.999759 | 0.9999096 | 0.9999096 | 1.000362 | 1.000362 | 0.9999096 | 0.9999096 | 0.9999096 | 1.000136 | 1.000136 | 1.000157 | 1.00006 | 1.00006 | 1.000023 | 1.000023 | 1.000008
15 | Holden5 | 0.9999264 | 1.000162 | 0.9998037 | 0.9999264 | 0.9999264 | 1.000294 | 1.000294 | 0.9999264 | 0.9999264 | 0.9999264 | 1.00011 | 1.00011 | 1.000128 | 1.000049 | 1.000049 | 1.000018 | 1.000018 | 1.000007
16 | Holden10 | 0.9999607 | 1.000086 | 0.9998953 | 0.9999607 | 0.9999607 | 1.000157 | 1.000157 | 0.9999607 | 0.9999607 | 0.9999607 | 1.000059 | 1.000059 | 1.000068 | 1.000026 | 1.000026 | 1.00001 | 1.00001 | 1.000003
17 | Holden15 | 0.999959 | 1.00009 | 0.9998908 | 0.999959 | 0.999959 | 1.000164 | 1.000164 | 0.999959 | 0.999959 | 0.999959 | 1.000061 | 1.000061 | 1.000071 | 1.000027 | 1.000027 | 1.00001 | 1.00001 | 1.000004
18 | HexGrid-90degTilt2.5degRes | 1 | 1 | 0.9999999 | 1 | 1 | 1 | 1 | 1 | 1 | 1 | 1 | 1 | 1 | 1 | 1 | 1 | 1 | 1
19 | HexGrid-90degTilt5degRes | 0.9999996 | 1.000001 | 0.9999989 | 0.9999996 | 0.9999996 | 1.000002 | 1.000002 | 0.9999996 | 0.9999996 | 0.9999996 | 1.000001 | 1.000001 | 1.000001 | 1 | 1 | 1 | 1 | 1
20 | HexGrid-90degTilt10degRes | 0.9999986 | 1.000003 | 0.9999962 | 0.9999986 | 0.9999986 | 1.000006 | 1.000006 | 0.9999986 | 0.9999986 | 0.9999986 | 1.000002 | 1.000002 | 1.000002 | 1.000001 | 1.000001 | 1 | 1 | 1
21 | HexGrid-90degTilt15degRes | 0.9999967 | 1.000007 | 0.9999911 | 0.9999967 | 0.9999967 | 1.000013 | 1.000013 | 0.9999967 | 0.9999967 | 0.9999967 | 1.000005 | 1.000005 | 1.000006 | 1.000002 | 1.000002 | 1.000001 | 1.000001 | 1