## BetaFiberA-HW35
| 0 | 1 | 2 | 3 | 4 | 5 | 6 | 7 | 8 | 9 | 10 | 11 | 12 | 13 | 14 | 15 | 16 | 17 | 18 | 19 | 20 | 21
0 | HKL | [3, 1, 1] | [3, 3, 1] | [2, 2, 2] | [1, 1, 1] | [5, 1, 1] | [4, 2, 2] | [4, 0, 0] | [4, 2, 0] | [3, 3, 3] | [2, 2, 0] | [2, 0, 0] | 1Pair-A | 1Pair-B | 2Pairs-A | 2Pairs-B | 3Pairs-A | 3Pairs-B | 3Pairs-C | 4Pairs | 5A4F | MaxUnique
1 | BT8Hex_2.5 | 0.999631 | 1.000631 | 1.001198 | 1.001198 | 0.9988836 | 1.000445 | 0.9982918 | 0.9996371 | 1.001198 | 1.000394 | 0.9982918 | 1.001198 | 1.000394 | 0.9993428 | 1.000012 | 0.9999612 | 0.9994389 | 0.9999612 | 0.9998786 | 1.000142 | 0.9998889
2 | BT8Hex_5 | 0.9992875 | 1.001218 | 1.002311 | 1.002311 | 0.9978446 | 1.00086 | 0.9967019 | 0.9992998 | 1.002311 | 1.000761 | 0.9967019 | 1.002311 | 1.000761 | 0.9987315 | 1.000024 | 0.9999248 | 0.9989168 | 0.9999248 | 0.9997655 | 1.000275 | 0.9997855
3 | BT8Hex_10 | 0.9986341 | 1.002335 | 1.004424 | 1.004424 | 0.995868 | 1.001646 | 0.9936762 | 0.9986604 | 1.004424 | 1.001464 | 0.9936762 | 1.004424 | 1.001464 | 0.9975701 | 1.000049 | 0.9998547 | 0.9979248 | 0.9998547 | 0.9995495 | 1.000524 | 0.9995884
4 | BT8Hex_15 | 0.9979965 | 1.003426 | 1.006485 | 1.006485 | 0.9939389 | 1.002413 | 0.9907232 | 0.9980365 | 1.006485 | 1.00215 | 0.9907232 | 1.006485 | 1.00215 | 0.9964367 | 1.000073 | 0.9997861 | 0.9969566 | 0.9997861 | 0.9993387 | 1.000768 | 0.9993961
5 | Spiral2.5 | 0.9999685 | 1.000055 | 1.000095 | 1.000095 | 0.9999048 | 1.000036 | 0.9998531 | 0.9999717 | 1.000095 | 1.000038 | 0.9998531 | 1.000095 | 1.000038 | 0.9999458 | 1.000004 | 0.9999955 | 0.9999534 | 0.9999955 | 0.9999887 | 1.00001 | 0.9999902
6 | Spiral5 | 0.9999082 | 1.000159 | 1.000281 | 1.000281 | 0.9997222 | 1.000106 | 0.9995721 | 0.9999159 | 1.000281 | 1.000109 | 0.9995721 | 1.000281 | 1.000109 | 0.9998407 | 1.000009 | 0.9999875 | 0.9998632 | 0.9999875 | 0.9999677 | 1.00003 | 0.9999717
7 | Spiral7.5 | 0.9998631 | 1.000236 | 1.000426 | 1.000426 | 0.9995856 | 1.00016 | 0.9993629 | 0.999872 | 1.000426 | 1.000158 | 0.9993629 | 1.000426 | 1.000158 | 0.9997606 | 1.000011 | 0.9999825 | 0.9997948 | 0.9999825 | 0.9999527 | 1.000047 | 0.9999581
8 | Spiral10 | 0.9997128 | 1.000497 | 1.000887 | 1.000887 | 0.999131 | 1.000333 | 0.9986628 | 0.9997343 | 1.000887 | 1.000337 | 0.9986628 | 1.000887 | 1.000337 | 0.9994999 | 1.000025 | 0.9999622 | 0.9995709 | 0.9999622 | 0.9998998 | 1.000097 | 0.9999118
9 | Spiral15 | 0.9995001 | 1.000861 | 1.001568 | 1.001568 | 0.9984873 | 1.000587 | 0.9976763 | 0.9995286 | 1.001568 | 1.000571 | 0.9976763 | 1.001568 | 1.000571 | 0.9991234 | 1.000035 | 0.9999381 | 0.999249 | 0.9999381 | 0.9998286 | 1.000176 | 0.9998473
10 | OffsetF45 | 1.005818 | 0.9895609 | 0.9849105 | 0.9849105 | 1.017621 | 0.9941347 | 1.027597 | 1.004328 | 0.9849105 | 0.9912398 | 1.027597 | 0.9849105 | 0.9912398 | 1.009418 | 0.9985289 | 1.001249 | 1.008218 | 1.001249 | 1.002391 | 0.9988952 | 1.001901
11 | OffsetA45 | 1.001387 | 0.9977682 | 0.994451 | 0.994451 | 1.004189 | 0.9980062 | 1.006234 | 1.001748 | 0.994451 | 0.9992249 | 1.006234 | 0.994451 | 0.9992249 | 1.00273 | 1.000306 | 0.99997 | 1.002282 | 0.99997 | 1.000324 | 0.9991496 | 1.000376
12 | OffsetFTD | 0.9993778 | 1.001753 | 0.9967625 | 0.9967625 | 0.9980888 | 0.9991468 | 0.9961958 | 1.001318 | 0.9967625 | 1.004199 | 0.9961958 | 0.9967625 | 1.004199 | 1.000197 | 1.001788 | 0.9990523 | 0.9999241 | 0.9990523 | 0.9991337 | 0.9986595 | 0.9996051
13 | OffsetATD | 1.000036 | 0.9996602 | 1.002008 | 1.002008 | 1.00012 | 1.000605 | 1.000539 | 0.9992556 | 1.002008 | 0.9985338 | 1.000539 | 1.002008 | 0.9985338 | 0.9995363 | 0.9992848 | 1.00036 | 0.9997028 | 1.00036 | 1.000279 | 1.000625 | 1.000095
14 | Holden2.5 | 0.9927915 | 1.012333 | 1.023274 | 1.023274 | 0.9781924 | 1.008664 | 0.9666126 | 0.992957 | 1.023274 | 1.007776 | 0.9666126 | 1.023274 | 1.007776 | 0.9871941 | 1.000284 | 0.9992206 | 0.9890599 | 0.9992206 | 0.9976134 | 1.002745 | 0.997825
15 | Holden5 | 0.994075 | 1.010174 | 1.01885 | 1.01885 | 0.9820739 | 1.007036 | 0.9725083 | 0.9943137 | 1.01885 | 1.006579 | 0.9725083 | 1.01885 | 1.006579 | 0.9895438 | 1.000327 | 0.9993125 | 0.9910542 | 0.9993125 | 0.9980031 | 1.002172 | 0.9982012
16 | Holden10 | 0.9966389 | 1.005859 | 1.010027 | 1.010027 | 0.9898273 | 1.003788 | 0.9842875 | 0.9970187 | 1.010027 | 1.00418 | 0.9842875 | 1.010027 | 1.00418 | 0.9942338 | 1.000409 | 0.9994982 | 0.9950355 | 0.9994982 | 0.9987834 | 1.001032 | 0.9989533
17 | Holden15 | 0.996312 | 1.006453 | 1.010813 | 1.010813 | 0.9888368 | 1.004099 | 0.9827259 | 0.9967983 | 1.010813 | 1.004714 | 0.9827259 | 1.010813 | 1.004714 | 0.9937199 | 1.000513 | 0.9994176 | 0.9945839 | 0.9994176 | 0.9986412 | 1.001076 | 0.998844
18 | HexGrid-90degTilt2.5degRes | 0.9999984 | 1.000003 | 1.000004 | 1.000004 | 0.9999951 | 1.000002 | 0.9999924 | 0.9999989 | 1.000004 | 1.000003 | 0.9999924 | 1.000004 | 1.000003 | 0.9999975 | 1 | 0.9999996 | 0.9999978 | 0.9999996 | 0.9999993 | 1 | 0.9999995
19 | HexGrid-90degTilt5degRes | 0.999967 | 1.000058 | 1.000096 | 1.000096 | 0.9999002 | 1.000036 | 0.9998455 | 0.9999718 | 1.000096 | 1.000043 | 0.9998455 | 1.000096 | 1.000043 | 0.9999441 | 1.000005 | 0.9999946 | 0.9999518 | 0.9999946 | 0.9999877 | 1.000009 | 0.9999896
20 | HexGrid-90degTilt10degRes | 0.9998867 | 1.000193 | 1.000373 | 1.000373 | 0.9996573 | 1.000138 | 0.9994766 | 0.9998866 | 1.000373 | 1.000117 | 0.9994766 | 1.000373 | 1.000117 | 0.9997969 | 1.000002 | 0.999989 | 0.9998268 | 0.999989 | 0.9999634 | 1.000045 | 0.9999661
21 | HexGrid-90degTilt15degRes | 0.9997366 | 1.000444 | 1.000902 | 1.000902 | 0.9992035 | 1.000332 | 0.9987891 | 0.9997239 | 1.000902 | 1.00025 | 0.9987891 | 1.000902 | 1.00025 | 0.9995194 | 0.9999931 | 0.9999801 | 0.9995918 | 0.9999801 | 0.9999192 | 1.000116 | 0.9999226