## BetaFiberA-HW45
| 0 | 1 | 2 | 3 | 4 | 5 | 6 | 7 | 8 | 9 | 10 | 11 | 12 | 13 | 14 | 15 | 16 | 17 | 18 | 19 | 20 | 21
0 | HKL | [4, 2, 2] | [5, 1, 1] | [1, 1, 1] | [2, 2, 2] | [3, 3, 1] | [3, 1, 1] | [2, 0, 0] | [2, 2, 0] | [3, 3, 3] | [4, 2, 0] | [4, 0, 0] | 1Pair-A | 1Pair-B | 2Pairs-A | 2Pairs-B | 3Pairs-A | 3Pairs-B | 3Pairs-C | 4Pairs | 5A4F | MaxUnique
1 | BT8Hex_2.5 | 1.000072 | 0.9998135 | 1.000191 | 1.000191 | 1.000106 | 0.9999383 | 0.9997131 | 1.000072 | 1.000191 | 0.9999426 | 0.9997131 | 1.000191 | 1.000072 | 0.9998924 | 1.000005 | 0.999992 | 0.9999077 | 0.999992 | 0.9999786 | 1.000021 | 0.9999811
2 | BT8Hex_5 | 1.000138 | 0.9996399 | 1.000369 | 1.000369 | 1.000206 | 0.999881 | 0.9994461 | 1.000138 | 1.000369 | 0.9998892 | 0.9994461 | 1.000369 | 1.000138 | 0.9997923 | 1.00001 | 0.9999846 | 0.9998219 | 0.9999846 | 0.9999587 | 1.000041 | 0.9999635
3 | BT8Hex_10 | 1.000265 | 0.9993099 | 1.000708 | 1.000708 | 1.000394 | 0.9997719 | 0.9989386 | 1.000265 | 1.000708 | 0.9997877 | 0.9989386 | 1.000708 | 1.000265 | 0.999602 | 1.000019 | 0.9999705 | 0.9996586 | 0.9999705 | 0.9999209 | 1.000078 | 0.99993
4 | BT8Hex_15 | 1.000389 | 0.9989878 | 1.001038 | 1.001038 | 1.000578 | 0.9996655 | 0.9984432 | 1.000389 | 1.001038 | 0.9996886 | 0.9984432 | 1.001038 | 1.000389 | 0.9994162 | 1.000027 | 0.9999568 | 0.9994993 | 0.9999568 | 0.9998839 | 1.000115 | 0.9998974
5 | Spiral2.5 | 1.000006 | 0.9999843 | 1.000016 | 1.000016 | 1.000009 | 0.9999948 | 0.9999759 | 1.000006 | 1.000016 | 0.9999952 | 0.9999759 | 1.000016 | 1.000006 | 0.999991 | 1 | 0.9999993 | 0.9999922 | 0.9999993 | 0.9999982 | 1.000002 | 0.9999984
6 | Spiral5 | 1.000018 | 0.9999541 | 1.000047 | 1.000047 | 1.000026 | 0.9999848 | 0.9999294 | 1.000018 | 1.000047 | 0.9999859 | 0.9999294 | 1.000047 | 1.000018 | 0.9999735 | 1.000001 | 0.999998 | 0.9999773 | 0.999998 | 0.9999947 | 1.000005 | 0.9999953
7 | Spiral7.5 | 1.000026 | 0.9999313 | 1.00007 | 1.00007 | 1.000039 | 0.9999773 | 0.9998944 | 1.000026 | 1.00007 | 0.9999789 | 0.9998944 | 1.00007 | 1.000026 | 0.9999604 | 1.000002 | 0.9999971 | 0.999966 | 0.9999971 | 0.9999921 | 1.000008 | 0.999993
8 | Spiral10 | 1.000055 | 0.9998562 | 1.000147 | 1.000147 | 1.000082 | 0.9999525 | 0.9997789 | 1.000055 | 1.000147 | 0.9999558 | 0.9997789 | 1.000147 | 1.000055 | 0.9999171 | 1.000004 | 0.9999939 | 0.9999289 | 0.9999939 | 0.9999835 | 1.000016 | 0.9999854
9 | Spiral15 | 1.000097 | 0.999749 | 1.000257 | 1.000257 | 1.000143 | 0.999917 | 0.9996139 | 1.000097 | 1.000257 | 0.9999228 | 0.9996139 | 1.000257 | 1.000097 | 0.9998552 | 1.000007 | 0.9999893 | 0.9998758 | 0.9999893 | 0.9999712 | 1.000028 | 0.9999746
10 | OffsetF45 | 0.9989134 | 1.002826 | 0.9971024 | 0.9971024 | 0.9983866 | 1.000934 | 1.004346 | 0.9989134 | 0.9971024 | 1.000869 | 1.004346 | 0.9971024 | 0.9989134 | 1.00163 | 0.9999237 | 1.000121 | 1.001398 | 1.000121 | 1.000324 | 0.9996797 | 1.000286
11 | OffsetA45 | 0.9997183 | 1.000733 | 0.9992488 | 0.9992488 | 0.9995817 | 1.000242 | 1.001127 | 0.9997183 | 0.9992488 | 1.000225 | 1.001127 | 0.9992488 | 0.9997183 | 1.000423 | 0.9999802 | 1.000031 | 1.000362 | 1.000031 | 1.000084 | 0.999917 | 1.000074
12 | OffsetFTD | 1.00006 | 0.9998447 | 1.000159 | 1.000159 | 1.000089 | 0.9999487 | 0.9997611 | 1.00006 | 1.000159 | 0.9999522 | 0.9997611 | 1.000159 | 1.00006 | 0.9999104 | 1.000004 | 0.9999934 | 0.9999232 | 0.9999934 | 0.9999822 | 1.000018 | 0.9999843
13 | OffsetATD | 1.000018 | 0.9999537 | 1.000047 | 1.000047 | 1.000026 | 0.9999847 | 0.9999289 | 1.000018 | 1.000047 | 0.9999858 | 0.9999289 | 1.000047 | 1.000018 | 0.9999733 | 1.000001 | 0.999998 | 0.9999771 | 0.999998 | 0.9999947 | 1.000005 | 0.9999953
14 | Holden2.5 | 1.0014 | 0.9963599 | 1.003732 | 1.003732 | 1.002078 | 0.998797 | 0.9944016 | 1.0014 | 1.003732 | 0.9988803 | 0.9944016 | 1.003732 | 1.0014 | 0.9979006 | 1.000098 | 0.9998445 | 0.9981994 | 0.9998445 | 0.9995826 | 1.000413 | 0.999631
15 | Holden5 | 1.001147 | 0.9970165 | 1.003059 | 1.003059 | 1.001703 | 0.999014 | 0.9954115 | 1.001147 | 1.003059 | 0.9990823 | 0.9954115 | 1.003059 | 1.001147 | 0.9982793 | 1.000081 | 0.9998725 | 0.9985242 | 0.9998725 | 0.9996579 | 1.000338 | 0.9996976
16 | Holden10 | 1.000643 | 0.9983277 | 1.001715 | 1.001715 | 1.000955 | 0.9994473 | 0.997428 | 1.000643 | 1.001715 | 0.9994856 | 0.997428 | 1.001715 | 1.000643 | 0.9990355 | 1.000045 | 0.9999286 | 0.9991728 | 0.9999286 | 0.9998083 | 1.00019 | 0.9998305
17 | Holden15 | 1.000703 | 0.9981708 | 1.001876 | 1.001876 | 1.001044 | 0.9993955 | 0.9971867 | 1.000703 | 1.001876 | 0.9994373 | 0.9971867 | 1.001876 | 1.000703 | 0.998945 | 1.000049 | 0.9999219 | 0.9990952 | 0.9999219 | 0.9997903 | 1.000207 | 0.9998146
18 | HexGrid-90degTilt2.5degRes | 1 | 0.9999992 | 1.000001 | 1.000001 | 1 | 0.9999997 | 0.9999988 | 1 | 1.000001 | 0.9999998 | 0.9999988 | 1.000001 | 1 | 0.9999996 | 1 | 1 | 0.9999996 | 1 | 0.9999999 | 1 | 0.9999999
19 | HexGrid-90degTilt5degRes | 1.000006 | 0.9999837 | 1.000017 | 1.000017 | 1.000009 | 0.9999946 | 0.9999749 | 1.000006 | 1.000017 | 0.999995 | 0.9999749 | 1.000017 | 1.000006 | 0.9999906 | 1 | 0.9999993 | 0.9999919 | 0.9999993 | 0.9999981 | 1.000002 | 0.9999983
20 | HexGrid-90degTilt10degRes | 1.000022 | 0.9999426 | 1.000059 | 1.000059 | 1.000033 | 0.999981 | 0.9999117 | 1.000022 | 1.000059 | 0.9999823 | 0.9999117 | 1.000059 | 1.000022 | 0.9999669 | 1.000002 | 0.9999975 | 0.9999716 | 0.9999975 | 0.9999934 | 1.000007 | 0.9999942
21 | HexGrid-90degTilt15degRes | 1.000052 | 0.9998654 | 1.000138 | 1.000138 | 1.000077 | 0.9999555 | 0.9997931 | 1.000052 | 1.000138 | 0.9999586 | 0.9997931 | 1.000138 | 1.000052 | 0.9999224 | 1.000004 | 0.9999943 | 0.9999334 | 0.9999943 | 0.9999846 | 1.000015 | 0.9999864