## BrassA-HW10
| 0 | 1 | 2 | 3 | 4 | 5 | 6 | 7 | 8 | 9 | 10 | 11 | 12 | 13 | 14 | 15 | 16 | 17 | 18 | 19 | 20 | 21
0 | HKL | [4, 0, 0] | [4, 2, 0] | [3, 3, 3] | [2, 2, 0] | [2, 0, 0] | [3, 1, 1] | [3, 3, 1] | [2, 2, 2] | [1, 1, 1] | [5, 1, 1] | [4, 2, 2] | 1Pair-A | 1Pair-B | 2Pairs-A | 2Pairs-B | 3Pairs-A | 3Pairs-B | 3Pairs-C | 4Pairs | 5A4F | MaxUnique
1 | BT8Hex_2.5 | 1.036965 | 0.9663026 | 1.072567 | 1.005729 | 1.036965 | 0.9972454 | 1.003414 | 1.072567 | 1.072567 | 1.002476 | 1.005042 | 1.072567 | 1.005729 | 1.021347 | 1.001487 | 1.038421 | 1.013313 | 1.038421 | 1.028127 | 1.037015 | 1.011218
2 | BT8Hex_5 | 1.064322 | 0.9398226 | 1.13719 | 1.006699 | 1.064322 | 0.9947389 | 1.005808 | 1.13719 | 1.13719 | 1.00471 | 1.011394 | 1.13719 | 1.006699 | 1.03551 | 1.000719 | 1.069404 | 1.02192 | 1.069404 | 1.050737 | 1.068028 | 1.020586
3 | BT8Hex_10 | 1.135015 | 0.8886661 | 1.276945 | 1.024289 | 1.135015 | 0.9918408 | 1.021716 | 1.276945 | 1.276945 | 1.013095 | 1.025735 | 1.276945 | 1.024289 | 1.079652 | 1.008065 | 1.145416 | 1.050382 | 1.145416 | 1.107023 | 1.141007 | 1.047163
4 | BT8Hex_15 | 1.261101 | 0.7878852 | 1.465847 | 1.107668 | 1.261101 | 1.046068 | 1.015203 | 1.465847 | 1.465847 | 1.012765 | 1.008905 | 1.465847 | 1.107668 | 1.184384 | 1.076868 | 1.278205 | 1.138279 | 1.278205 | 1.220171 | 1.269306 | 1.08818
5 | Spiral2.5 | 0.9987145 | 0.9995283 | 0.9989699 | 1.006475 | 0.9987145 | 0.9992476 | 1.001303 | 0.9989699 | 0.9989699 | 0.9988639 | 0.9994045 | 0.9989699 | 1.006475 | 1.002595 | 1.002861 | 1.001386 | 1.001479 | 1.001386 | 1.000852 | 1.000475 | 1.000313
6 | Spiral5 | 0.996641 | 0.9995601 | 0.9973914 | 1.013557 | 0.996641 | 0.9971391 | 1.003463 | 0.9973914 | 0.9973914 | 0.9963137 | 0.9989409 | 0.9973914 | 1.013557 | 1.005099 | 1.005348 | 1.00253 | 1.002446 | 1.00253 | 1.001182 | 1.000424 | 1.000376
7 | Spiral7.5 | 0.9946835 | 0.9982343 | 0.9959411 | 1.017166 | 0.9946835 | 0.9982993 | 1.003938 | 0.9959411 | 0.9959411 | 0.995479 | 1.000971 | 0.9959411 | 1.017166 | 1.005925 | 1.007732 | 1.002597 | 1.003383 | 1.002597 | 1.001522 | 1.000406 | 1.000589
8 | Spiral10 | 0.9889031 | 0.996477 | 0.9915977 | 1.041216 | 0.9889031 | 0.9947264 | 1.009135 | 0.9915977 | 0.9915977 | 0.9898203 | 1.000277 | 0.9915977 | 1.041216 | 1.01506 | 1.017971 | 1.007239 | 1.008282 | 1.007239 | 1.004111 | 1.001608 | 1.001519
9 | Spiral15 | 0.9800728 | 0.996267 | 0.9872028 | 1.057886 | 0.9800728 | 0.9908794 | 1.013053 | 0.9872028 | 0.9872028 | 0.9832152 | 1.005692 | 0.9872028 | 1.057886 | 1.018979 | 1.024383 | 1.008387 | 1.009613 | 1.008387 | 1.00401 | 1.000649 | 1.001783
10 | OffsetF45 | 2.327375 | 0.6298883 | 2.034396 | 0.1153596 | 2.327375 | 0.8753737 | 0.6876329 | 2.034396 | 2.034396 | 1.400854 | 1.063289 | 2.034396 | 0.1153596 | 1.221367 | 0.4953666 | 1.492377 | 1.106036 | 1.492377 | 1.338126 | 1.47738 | 1.141771
11 | OffsetA45 | 0.42919 | 1.120542 | 0.1870952 | 1.124073 | 0.42919 | 1.324001 | 1.016747 | 0.1870952 | 0.1870952 | 0.9538174 | 1.136766 | 0.1870952 | 1.124073 | 0.7766316 | 1.224037 | 0.5801195 | 0.9590882 | 0.5801195 | 0.76609 | 0.650291 | 0.9115291
12 | OffsetFTD | 1.124891 | 1.311328 | 0.1984754 | 0.2822498 | 1.124891 | 1.427999 | 0.4083459 | 0.1984754 | 0.1984754 | 1.53367 | 1.193648 | 0.1984754 | 0.2822498 | 0.7035703 | 0.8551244 | 0.5352053 | 0.9450466 | 0.5352053 | 0.7584038 | 0.6464181 | 0.9350759
13 | OffsetATD | 2.094402 | 0.9332566 | 1.227257 | 1.450494 | 2.094402 | 0.619851 | 1.211298 | 1.227257 | 1.227257 | 1.148649 | 0.4680577 | 1.227257 | 1.450494 | 1.772448 | 1.035172 | 1.590718 | 1.388249 | 1.590718 | 1.348001 | 1.323852 | 1.144158
14 | Holden2.5 | 1.565636 | 0.4453583 | 2.261213 | 1.062737 | 1.565636 | 0.9256182 | 1.08294 | 2.261213 | 2.261213 | 1.014964 | 1.101454 | 2.261213 | 1.062737 | 1.314187 | 0.9941776 | 1.629862 | 1.184664 | 1.629862 | 1.453801 | 1.615283 | 1.18249
15 | Holden5 | 1.320143 | 0.6312646 | 1.806786 | 1.216496 | 1.320143 | 0.9133851 | 1.10943 | 1.806786 | 1.806786 | 0.9616803 | 1.03855 | 1.806786 | 1.216496 | 1.26832 | 1.06494 | 1.447808 | 1.150008 | 1.447808 | 1.314203 | 1.412719 | 1.124717
16 | Holden10 | 0.831498 | 1.001671 | 0.9022363 | 1.513884 | 0.831498 | 0.8907536 | 1.160331 | 0.9022363 | 0.9022363 | 0.856292 | 0.9160229 | 0.9022363 | 1.513884 | 1.172691 | 1.202319 | 1.082539 | 1.078712 | 1.082539 | 1.034593 | 1.008122 | 1.009086
17 | Holden15 | 0.8791385 | 0.9947841 | 0.8470661 | 1.785574 | 0.8791385 | 0.8003334 | 1.236654 | 0.8470661 | 0.8470661 | 0.8273357 | 0.8358601 | 0.8470661 | 1.785574 | 1.332356 | 1.292954 | 1.170593 | 1.155015 | 1.170593 | 1.078028 | 1.031836 | 1.025843
18 | HexGrid-90degTilt2.5degRes | 1.00718 | 1.000231 | 1.007283 | 1.000691 | 1.00718 | 0.995718 | 0.9995659 | 1.007283 | 1.007283 | 0.9992839 | 0.9969681 | 1.007283 | 1.000691 | 1.003936 | 0.9982045 | 1.005051 | 1.001196 | 1.005051 | 1.002718 | 1.003631 | 1.000865
19 | HexGrid-90degTilt5degRes | 0.9876084 | 0.9988177 | 0.9847318 | 1.01182 | 0.9876084 | 1.002978 | 1.003794 | 0.9847318 | 0.9847318 | 0.9996298 | 1.003076 | 0.9847318 | 1.01182 | 0.9997139 | 1.007399 | 0.9947199 | 1.000802 | 0.9947199 | 0.9967844 | 0.9943738 | 0.9990569
20 | HexGrid-90degTilt10degRes | 1.039252 | 0.9939909 | 1.053532 | 0.9910118 | 1.039252 | 0.9891649 | 0.9951843 | 1.053532 | 1.053532 | 0.9969664 | 0.9972877 | 1.053532 | 0.9910118 | 1.015132 | 0.9900884 | 1.027932 | 1.006476 | 1.027932 | 1.01824 | 1.025298 | 1.007049
21 | HexGrid-90degTilt15degRes | 1.142448 | 0.9745796 | 1.198472 | 0.9460257 | 1.142448 | 0.9532837 | 0.9931911 | 1.198472 | 1.198472 | 1.002129 | 0.9705575 | 1.198472 | 0.9460257 | 1.044237 | 0.9496547 | 1.095649 | 1.013919 | 1.095649 | 1.060057 | 1.08774 | 1.022586