## BrassA-HW20
| 0 | 1 | 2 | 3 | 4 | 5 | 6 | 7 | 8 | 9 | 10 | 11 | 12 | 13 | 14 | 15 | 16 | 17 | 18 | 19 | 20 | 21
0 | HKL | [4, 2, 2] | [5, 1, 1] | [2, 2, 2] | [1, 1, 1] | [3, 1, 1] | [3, 3, 1] | [2, 2, 0] | [2, 0, 0] | [3, 3, 3] | [4, 0, 0] | [4, 2, 0] | 1Pair-A | 1Pair-B | 2Pairs-A | 2Pairs-B | 3Pairs-A | 3Pairs-B | 3Pairs-C | 4Pairs | 5A4F | MaxUnique
1 | BT8Hex_2.5 | 1.003872 | 0.9962865 | 1.016421 | 1.016421 | 0.9971345 | 1.001605 | 0.9953853 | 0.9991325 | 1.016421 | 0.9991325 | 0.9938585 | 1.016421 | 0.9953853 | 0.9972589 | 0.9962599 | 1.003646 | 0.9972174 | 1.003646 | 1.002018 | 1.004899 | 1.000462
2 | BT8Hex_5 | 1.007557 | 0.9927497 | 1.031233 | 1.031233 | 0.9947047 | 1.00303 | 0.9911152 | 0.9976468 | 1.031233 | 0.9976468 | 0.9883997 | 1.031233 | 0.9911152 | 0.994381 | 0.9929099 | 1.006665 | 0.9944889 | 1.006665 | 1.003675 | 1.009187 | 1.000804
3 | BT8Hex_10 | 1.01389 | 0.9858907 | 1.059157 | 1.059157 | 0.9893572 | 1.006331 | 0.9843358 | 0.9956949 | 1.059157 | 0.9956949 | 0.9779618 | 1.059157 | 0.9843358 | 0.9900154 | 0.9868465 | 1.013063 | 0.989796 | 1.013063 | 1.007136 | 1.01754 | 1.001577
4 | BT8Hex_15 | 1.020185 | 0.9792632 | 1.086265 | 1.086265 | 0.9843303 | 1.009581 | 0.9781743 | 0.9938666 | 1.086265 | 0.9938666 | 0.967516 | 1.086265 | 0.9781743 | 0.9860204 | 0.9812523 | 1.019435 | 0.985457 | 1.019435 | 1.010659 | 1.02578 | 1.002398
5 | Spiral2.5 | 0.9998821 | 0.9993721 | 0.9997626 | 0.9997626 | 0.9996896 | 1.000543 | 1.000986 | 0.9990697 | 0.9997626 | 0.9990697 | 1.000101 | 0.9997626 | 1.000986 | 1.000028 | 1.000338 | 0.9999396 | 0.9999152 | 0.9999396 | 0.9998771 | 0.9998542 | 0.9999259
6 | Spiral5 | 0.9998259 | 0.9982728 | 0.9996899 | 0.9996899 | 0.9991934 | 1.001413 | 1.002394 | 0.9974214 | 0.9996899 | 0.9974214 | 1.000168 | 0.9996899 | 1.002394 | 0.9999079 | 1.000794 | 0.9998353 | 0.9996698 | 0.9998353 | 0.9996748 | 0.9996778 | 0.9997974
7 | Spiral7.5 | 0.9999512 | 0.9976922 | 0.9997901 | 0.9997901 | 0.9990372 | 1.001803 | 1.00291 | 0.9964453 | 0.9997901 | 0.9964453 | 1.000127 | 0.9997901 | 1.00291 | 0.9996774 | 1.000973 | 0.999715 | 0.999464 | 0.999715 | 0.9995455 | 0.9995945 | 0.9997195
8 | Spiral10 | 0.9997022 | 0.9949354 | 0.9993054 | 0.9993054 | 0.997773 | 1.004052 | 1.00671 | 0.9923094 | 0.9993054 | 0.9923094 | 1.000376 | 0.9993054 | 1.00671 | 0.9995095 | 1.002241 | 0.9994415 | 0.9989307 | 0.9994415 | 0.9990243386 | 0.9990805 | 0.9993953
9 | Spiral15 | 1.000001 | 0.9917682 | 0.9997819 | 0.9997819 | 0.9965828 | 1.006338 | 1.009967 | 0.9873679 | 0.9997819 | 0.9873679 | 1.000287 | 0.9997819 | 1.009967 | 0.9986673 | 1.003275 | 0.9990388 | 0.9979725 | 0.9990388 | 0.9984248 | 0.9986962 | 0.9990117
10 | OffsetF45 | 1.03395 | 1.161706 | 1.217105 | 1.217105 | 1.02985 | 0.8729031 | 0.712859 | 1.348157 | 1.217105 | 1.348157 | 0.9074179 | 1.217105 | 0.712859 | 1.030508 | 0.8713544 | 1.092707 | 1.030289 | 1.092707 | 1.076993 | 1.105015 | 1.035494
11 | OffsetA45 | 0.9761777 | 0.9950978 | 0.8289408 | 0.8289408 | 1.027291 | 1.00893 | 1.079847 | 0.9225558 | 0.8289408 | 0.9225558 | 1.062067 | 0.8289408 | 1.079847 | 1.001201 | 1.053569 | 0.943781 | 1.009898 | 0.943781 | 0.9646584 | 0.9375149 | 0.9876133
12 | OffsetFTD | 0.9219488 | 1.29529 | 0.7015374 | 0.7015374 | 1.136237 | 0.8058757 | 0.8310496 | 1.39179 | 0.7015374 | 1.39179 | 1.095565 | 0.7015374 | 0.8310496 | 1.11142 | 0.9836431 | 0.9747924 | 1.119692 | 0.9747924 | 1.015153 | 0.9524302 | 1.022412
13 | OffsetATD | 0.9325503 | 1.074553 | 0.9374712 | 0.9374712 | 0.9766401 | 0.9857736 | 1.026562 | 1.193868 | 0.9374712 | 1.193868 | 1.011819 | 0.9374712 | 1.026562 | 1.110215 | 1.001601 | 1.052634 | 1.06569 | 1.052634 | 1.033635 | 1.014402 | 1.017405
14 | Holden2.5 | 1.072337 | 0.9225608 | 1.29686 | 1.29686 | 0.9467881 | 1.034788 | 0.9244589 | 0.9629752 | 1.29686 | 0.9629752 | 0.8904687 | 1.29686 | 0.9244589 | 0.9437171 | 0.9356235 | 1.061431 | 0.9447407 | 1.061431 | 1.032771 | 1.085589 | 1.006405
15 | Holden5 | 1.045383 | 0.9249055 | 1.192261 | 1.192261 | 0.9536651 | 1.042466 | 0.9830097 | 0.9395512 | 1.192261 | 0.9395512 | 0.9300183 | 1.192261 | 0.9830097 | 0.9612805 | 0.9683374 | 1.038274 | 0.958742 | 1.038274 | 1.017122 | 1.052149 | 1.001408
16 | Holden10 | 0.9920527 | 0.9300757 | 0.9845218 | 0.9845218 | 0.9677451 | 1.057193 | 1.098372 | 0.8935146 | 0.9845218 | 0.8935146 | 1.008561 | 0.9845218 | 1.098372 | 0.9959435 | 1.033059 | 0.9921362 | 0.986544 | 0.9921362 | 0.9860385 | 0.9857351 | 0.9915044
17 | Holden15 | 0.9785751 | 0.9163596 | 0.9624968 | 0.9624968 | 0.9544469 | 1.07539 | 1.139877 | 0.8811226 | 0.9624968 | 0.8811226 | 1.015914 | 0.9624968 | 1.139877 | 1.0105 | 1.047162 | 0.9944987 | 0.9918154 | 0.9944987 | 0.9844858 | 0.980088 | 0.9905228
18 | HexGrid-90degTilt2.5degRes | 0.9999265 | 1.000102 | 1.000838 | 1.000838 | 0.999704 | 0.9999987 | 0.9997787 | 1.000786 | 1.000838 | 1.000786 | 0.9997065 | 1.000838 | 0.9997787 | 1.000282 | 0.9997414 | 1.000468 | 1.00009 | 1.000468 | 1.000277 | 1.000389 | 1.000105
19 | HexGrid-90degTilt5degRes | 0.9996898 | 0.9989486 | 0.9979613 | 0.9979613 | 0.9998581 | 1.000935 | 1.002222 | 0.9976617 | 0.9979613 | 0.9976617 | 1.000708 | 0.9979613 | 1.002222 | 0.9999417 | 1.00104 | 0.9992816 | 0.9999139 | 0.9992816 | 0.9994257 | 0.9991328 | 0.999748
20 | HexGrid-90degTilt10degRes | 1.001581 | 0.9995793 | 1.008933 | 1.008933 | 0.9986426 | 0.9997969 | 0.9961798 | 1.002559 | 1.008933 | 1.002559 | 0.9968158 | 1.008933 | 0.9961798 | 0.9993692 | 0.9974112 | 1.002557 | 0.999127 | 1.002557 | 1.001578 | 1.003049 | 1.000511
21 | HexGrid-90degTilt15degRes | 1.005089 | 1.001273 | 1.03207 | 1.03207 | 0.9956452 | 0.9976074 | 0.9837252 | 1.014347 | 1.03207 | 1.014347 | 0.9883838 | 1.03207 | 0.9837252 | 0.999036 | 0.9896852 | 1.010047 | 0.9979057 | 1.010047 | 1.006447 | 1.011571 | 1.002267