## BrassA-HW25
| 0 | 1 | 2 | 3 | 4 | 5 | 6 | 7 | 8 | 9 | 10 | 11 | 12 | 13 | 14 | 15 | 16 | 17 | 18 | 19 | 20 | 21
0 | HKL | [4, 0, 0] | [4, 2, 0] | [3, 3, 3] | [2, 2, 0] | [2, 0, 0] | [3, 1, 1] | [3, 3, 1] | [2, 2, 2] | [1, 1, 1] | [5, 1, 1] | [4, 2, 2] | 1Pair-A | 1Pair-B | 2Pairs-A | 2Pairs-B | 3Pairs-A | 3Pairs-B | 3Pairs-C | 4Pairs | 5A4F | MaxUnique
1 | BT8Hex_2.5 | 0.9966887 | 0.9974264 | 1.007421 | 0.9985406 | 0.9966887 | 0.9987512 | 1.001287 | 1.007421 | 1.007421 | 0.9970699 | 1.002243 | 1.007421 | 0.9985406 | 0.9976147 | 0.9986459 | 1.000883 | 0.9979935 | 1.000883 | 1.00035 | 1.001764 | 0.9999285
2 | BT8Hex_5 | 0.993459 | 0.9950967 | 1.01418 | 0.9972516 | 0.993459 | 0.9976249 | 1.002494 | 1.01418 | 1.01418 | 0.9943153 | 1.004325 | 1.01418 | 0.9972516 | 0.9953553 | 0.9974383 | 1.00163 | 0.9961118 | 1.00163 | 1.000629 | 1.003339 | 0.9998433
3 | BT8Hex_10 | 0.9873905 | 0.9907126 | 1.026857 | 0.9951284 | 0.9873905 | 0.9953494 | 1.004925 | 1.026857 | 1.026857 | 0.9890228 | 1.008136 | 1.026857 | 0.9951284 | 0.9912594 | 0.9952389 | 1.003125 | 0.9926227 | 1.003125 | 1.001181 | 1.006316 | 0.9996901
4 | BT8Hex_15 | 0.9814574 | 0.9864437 | 1.039171 | 0.9931079 | 0.9814574 | 0.9931217 | 1.007319 | 1.039171 | 1.039171 | 0.9838458 | 1.011841 | 1.039171 | 0.9931079 | 0.9872826 | 0.9931148 | 1.004579 | 0.989229 | 1.004579 | 1.001714 | 1.009206 | 0.9995384
5 | Spiral2.5 | 0.9994359 | 1.000012 | 1.000024 | 1.000382 | 0.9994359 | 0.9998669 | 1.000254 | 1.000024 | 1.000024 | 0.9996497 | 1.000017 | 1.000024 | 1.000382 | 0.9999088 | 1.000124 | 0.9999471 | 0.9998948 | 0.9999471 | 0.9999271 | 0.9999464 | 0.9999551
6 | Spiral5 | 0.9984315 | 0.9999792 | 1.000216 | 1.000955 | 0.9984315 | 0.9996371 | 1.000686 | 1.000216 | 1.000216 | 0.9990205 | 1.000101 | 1.000216 | 1.000955 | 0.9996932 | 1.000296 | 0.9998676 | 0.9996745 | 0.9998676 | 0.99981 | 0.9998913 | 0.9998784
7 | Spiral7.5 | 0.9978694 | 0.9999331 | 1.000402 | 1.001194 | 0.9978694 | 0.9995269 | 1.000903 | 1.000402 | 1.000402 | 0.9986753 | 1.000187 | 1.000402 | 1.001194 | 0.9995319 | 1.000361 | 0.9998219 | 0.9995302 | 0.9998219 | 0.9997481 | 0.9998789 | 0.9998364
8 | Spiral10 | 0.9953583 | 0.9998958 | 1.000758 | 1.002711 | 0.9953583 | 0.9989492 | 1.001998 | 1.000758 | 1.000758 | 0.9971083 | 1.000355 | 1.000758 | 1.002711 | 0.9990347 | 1.00083 | 0.9996092 | 0.9990062 | 0.9996092 | 0.9994442 | 0.999707 | 0.9996418
9 | Spiral15 | 0.9923898 | 0.9996833 | 1.001655 | 1.004131 | 0.9923898 | 0.9983095 | 1.003206 | 1.001655 | 1.001655 | 0.9952523 | 1.00074 | 1.001655 | 1.004131 | 0.9982603 | 1.00122 | 0.9993919 | 0.9982767 | 0.9993919 | 0.9991213 | 0.9996281 | 0.9994208
10 | OffsetF45 | 1.157637 | 0.9748643 | 1.051389 | 0.8811497 | 1.157637 | 1.023782 | 0.9370301 | 1.051389 | 1.051389 | 1.083746 | 1.006544 | 1.051389 | 0.8811497 | 1.019393 | 0.9524658 | 1.030058 | 1.020856 | 1.030058 | 1.028489 | 1.033069 | 1.014518
11 | OffsetA45 | 0.9897858 | 1.023831 | 0.9355929 | 1.032158 | 0.9897858 | 1.006063 | 1.002275 | 0.9355929 | 0.9355929 | 1.004479 | 0.9840237 | 0.9355929 | 1.032158 | 1.010972 | 1.01911 | 0.9858455 | 1.009336 | 0.9858455 | 0.9908999 | 0.9798385 | 0.9972761
12 | OffsetFTD | 1.274526 | 1.055692 | 0.8167525 | 0.9166066 | 1.274526 | 1.067329 | 0.889725 | 0.8167525 | 0.8167525 | 1.184686 | 0.9363073 | 0.8167525 | 0.9166066 | 1.095566 | 0.9919678 | 1.002628 | 1.086154 | 1.002628 | 1.018803 | 0.9783933 | 1.017703
13 | OffsetATD | 1.086264 | 1.013685 | 0.9502128 | 0.9923458 | 1.086264 | 1.008061 | 0.9777568 | 0.9502128 | 0.9502128 | 1.047821 | 0.9746442 | 0.9502128 | 0.9923458 | 1.039305 | 1.000203 | 1.009608 | 1.02889 | 1.009608 | 1.009221 | 0.9974192 | 1.006349
14 | Holden2.5 | 0.9297172 | 0.9530558 | 1.136637 | 0.9778916 | 0.9297172 | 0.9758067 | 1.026918 | 1.136637 | 1.136637 | 0.9410463 | 1.04203 | 1.136637 | 0.9778916 | 0.9538044 | 0.9768491 | 1.014749 | 0.9611385 | 1.014749 | 1.005013 | 1.031338 | 0.9978877
15 | Holden5 | 0.9317914 | 0.9686643 | 1.093399 | 0.998555 | 0.9317914 | 0.9789888 | 1.02728 | 1.093399 | 1.093399 | 0.9474569 | 1.029214 | 1.093399 | 0.998555 | 0.9651732 | 0.9887719 | 1.007915 | 0.9697784 | 1.007915 | 1.000684 | 1.019227 | 0.9969188
16 | Holden10 | 0.9363286 | 0.9996752 | 1.007458 | 1.039273 | 0.9363286 | 0.9854462 | 1.027777 | 1.007458 | 1.007458 | 0.9604802 | 1.003758 | 1.007458 | 1.039273 | 0.9878006 | 1.012359 | 0.9943532 | 0.9870158 | 0.9943532 | 0.9921264 | 0.9951928 | 0.9950246
17 | Holden15 | 0.9262238 | 1.002588 | 1.000013 | 1.053214 | 0.9262238 | 0.9818305 | 1.034308 | 1.000013 | 1.000013 | 0.9538625 | 1.000703 | 1.000013 | 1.053214 | 0.989719 | 1.017522 | 0.9931505 | 0.9870895 | 0.9931505 | 0.9903205 | 0.9922591 | 0.9940929
18 | HexGrid-90degTilt2.5degRes | 1.000181 | 0.9998976 | 1.000258 | 0.999861 | 1.000181 | 0.9999595 | 0.9999755 | 1.000258 | 1.000258 | 1.000033 | 1.00003 | 1.000258 | 0.999861 | 1.000021 | 0.9999103 | 1.0001 | 1 | 1.0001 | 1.000065 | 1.000103 | 1.000024
19 | HexGrid-90degTilt5degRes | 0.9989709 | 1.000236 | 0.9994486 | 1.000891 | 0.9989709 | 0.9998553 | 1.000424 | 0.9994486 | 0.9994486 | 0.9994735 | 0.9998964 | 0.9994486 | 1.000891 | 0.9999312 | 1.000373 | 0.9997703 | 0.9999059 | 0.9997703 | 0.9997916 | 0.999723 | 0.9998996
20 | HexGrid-90degTilt10degRes | 0.9998257 | 0.9987184 | 1.003553 | 0.9985531 | 0.9998257 | 0.9995988 | 1.000104 | 1.003553 | 1.003553 | 0.9993751 | 1.000959 | 1.003553 | 0.9985531 | 0.9991894 | 0.9990759 | 1.000644 | 0.9993258 | 1.000644 | 1.000383 | 1.001017 | 1.000086
21 | HexGrid-90degTilt15degRes | 1.002111 | 0.9955219 | 1.012101 | 0.9935944 | 1.002111 | 0.9990342 | 0.9993594 | 1.012101 | 1.012101 | 0.9993691 | 1.003079 | 1.012101 | 0.9935944 | 0.9978526 | 0.9963143 | 1.002602 | 0.9982464 | 1.002602 | 1.00171 | 1.003788 | 1.000521