## CopperA-HW03
| 0 | 1 | 2 | 3 | 4 | 5 | 6 | 7 | 8 | 9 | 10 | 11 | 12 | 13 | 14 | 15 | 16 | 17 | 18 | 19 | 20 | 21
0 | HKL | [2, 2, 0] | [2, 0, 0] | [3, 3, 3] | [4, 0, 0] | [4, 2, 0] | [4, 2, 2] | [5, 1, 1] | [2, 2, 2] | [1, 1, 1] | [3, 1, 1] | [3, 3, 1] | 1Pair-A | 1Pair-B | 2Pairs-A | 2Pairs-B | 3Pairs-A | 3Pairs-B | 3Pairs-C | 4Pairs | 5A4F | MaxUnique
1 | BT8Hex_2.5 | 1.153356 | 1.041819 | 1.254904 | 1.041819 | 1.118993 | 1.042865 | 0.9517104 | 1.254904 | 1.254904 | 1.153853 | 0.9618383 | 1.254904 | 1.153356 | 1.097587 | 1.153605 | 1.150026 | 1.116343 | 1.150026 | 1.150983 | 1.171767 | 1.084917
2 | BT8Hex_5 | 1.434188 | 1.196759 | 1.599407 | 1.196759 | 1.288262 | 1.14845 | 1.023693 | 1.599407 | 1.599407 | 1.306293 | 1.089267 | 1.599407 | 1.434188 | 1.315474 | 1.37024 | 1.410118 | 1.312413 | 1.410118 | 1.384162 | 1.427211 | 1.26079
3 | BT8Hex_10 | 3.780983 | 0.350825 | 3.010396 | 0.350825 | 1.957794 | 1.163975 | 0.7564134 | 3.010396 | 3.010396 | 3.131648 | 1.252114 | 3.010396 | 3.780983 | 2.065904 | 3.456315 | 2.380735 | 2.421152 | 2.380735 | 2.568463 | 2.65685 | 1.925518
4 | BT8Hex_15 | 3.988195 | 0.2380162 | 8.650012 | 0.2380162 | 0.4103913 | 1.036257 | 1.420604 | 8.650012 | 8.650012 | 3.862333 | 1.836078 | 8.650012 | 3.988195 | 2.113105 | 3.925264 | 4.292074 | 2.696181 | 4.292074 | 4.184639 | 5.077714 | 2.680236
5 | Spiral2.5 | 1.033579 | 1.037505 | 1.038643 | 1.037505 | 1.014635 | 1.053456 | 1.00017 | 1.038643 | 1.038643 | 1.013282 | 1.003412 | 1.038643 | 1.033579 | 1.035542 | 1.023431 | 1.036576 | 1.028122 | 1.036576 | 1.030752 | 1.032331 | 1.024335
6 | Spiral5 | 1.014518 | 1.051786 | 1.106383 | 1.051786 | 1.006392 | 1.110348 | 0.9882826 | 1.106383 | 1.106383 | 1.019329 | 0.9947097 | 1.106383 | 1.014518 | 1.033152 | 1.016923 | 1.057562 | 1.028544 | 1.057562 | 1.048004 | 1.05968 | 1.036468
7 | Spiral7.5 | 1.046379 | 1.006092 | 1.396049 | 1.006092 | 0.9578357 | 1.10955 | 0.9702054 | 1.396049 | 1.396049 | 1.007556 | 0.9928286 | 1.396049 | 1.046379 | 1.026236 | 1.026967 | 1.149507 | 1.020009 | 1.149507 | 1.114019 | 1.170425 | 1.060812
8 | Spiral10 | 0.9411511 | 0.964598 | 1.562684 | 0.964598 | 1.082148 | 1.250658 | 0.9597362 | 1.562684 | 1.562684 | 1.210266 | 1.038656 | 1.562684 | 0.9411511 | 0.9528745 | 1.075709 | 1.156145 | 1.038672 | 1.156145 | 1.169675 | 1.248277 | 1.126237
9 | Spiral15 | 1.008313 | 1.872613 | 2.831665 | 1.872613 | 1.041079 | 1.457311 | 1.256882 | 2.831665 | 2.831665 | 1.258648 | 0.9275305 | 2.831665 | 1.008313 | 1.440463 | 1.13348 | 1.904197 | 1.379858 | 1.904197 | 1.74281 | 1.960581 | 1.456755
10 | OffsetF45 | 0.0002878809 | 0.000532179 | -0.001558649 | 0.000532179 | 1.918477 | 1.399332 | 2.508918 | -0.001558649 | -0.001558649 | 1.612403 | 0.1412821 | -0.001558649 | 0.0002878809 | 0.0004100299 | 0.8063455 | -0.0002461963 | 0.537741 | -0.0002461963 | 0.4029161 | 0.3220212 | 0.9474592
11 | OffsetA45 | 3.102638 | 4.266832 | 3.155366 | 4.266832 | 1.310737 | 0.02000191 | 1.059744 | 3.155366 | 3.155366 | 0.4520445 | 0.8681926 | 3.155366 | 3.102638 | 3.684735 | 1.777342 | 3.508279 | 2.607172 | 3.508279 | 2.74422 | 2.826449 | 1.779445
12 | OffsetFTD | 0.2934871 | -0.0004954785 | -0.0004101383 | -0.0004954785 | 0.9931425 | 0.001281512 | -0.0009637956 | -0.0004101383 | -0.0004101383 | 0.00222528 | 2.290526 | -0.0004101383 | 0.2934871 | 0.1464958 | 0.1478562 | 0.09752716 | 0.09840563 | 0.09752716 | 0.07370169 | 0.05887932 | 0.4473491
13 | OffsetATD | -0.001287746 | 0.001239198 | 0.9007447 | 0.001239198 | 0.4317754 | 2.673485 | 0.3076093 | 0.9007447 | 0.9007447 | 1.985219 | 0.007078081 | 0.9007447 | -0.001287746 | -2.427397e-05 | 0.9919656 | 0.3002321 | 0.6617234 | 0.3002321 | 0.7214788 | 0.757332 | 0.7882329
14 | Holden2.5 | 3.074889 | 0.2170055 | 4.535695 | 0.2170055 | 2.999957 | 0.6738584 | 0.22062 | 4.535695 | 4.535695 | 2.911052 | 0.2335839 | 4.535695 | 3.074889 | 1.645947 | 2.992971 | 2.609197 | 2.067649 | 2.609197 | 2.68466 | 3.054867 | 1.858333
15 | Holden5 | 2.35784 | 0.4334392 | 3.424894 | 0.4334392 | 2.298912 | 1.378676 | 0.4380299 | 3.424894 | 3.424894 | 2.289904 | 0.4688201 | 3.424894 | 2.35784 | 1.395639 | 2.323872 | 2.072058 | 1.693728 | 2.072058 | 2.126519 | 2.386194 | 1.636314
16 | Holden10 | 1.227809 | 1.203995 | 1.516599 | 1.203995 | 0.9431672 | 2.916031 | 0.675252 | 1.516599 | 1.516599 | 1.207338 | 1.041238 | 1.516599 | 1.227809 | 1.215902 | 1.217573 | 1.316134 | 1.213047 | 1.316134 | 1.288935 | 1.334468 | 1.341429
17 | Holden15 | 1.403903 | 0.9368766 | 0.7935756 | 0.9368766 | 0.4069565 | 3.739589 | 1.152142 | 0.7935756 | 0.7935756 | 0.9565598 | 0.9063395 | 0.7935756 | 1.403903 | 1.17039 | 1.180231 | 1.044785 | 1.099113 | 1.044785 | 1.022729 | 0.976898 | 1.286993
18 | HexGrid-90degTilt2.5degRes | 1.056097 | 1.060647 | 0.9743662 | 1.060647 | 1.010427 | 1.04517 | 1.005714 | 0.9743662 | 0.9743662 | 0.9935902 | 1.006424 | 0.9743662 | 1.056097 | 1.058372 | 1.024843 | 1.03037 | 1.036778 | 1.03037 | 1.021175 | 1.011813 | 1.019054
19 | HexGrid-90degTilt5degRes | 0.9495756 | 1.056685 | 1.085504 | 1.056685 | 1.00639 | 1.042097 | 0.9860907 | 1.085504 | 1.085504 | 1.066087 | 1.035081 | 1.085504 | 0.9495756 | 1.00313 | 1.007831 | 1.030588 | 1.024116 | 1.030588 | 1.039463 | 1.048671 | 1.028439
20 | HexGrid-90degTilt10degRes | 1.07495 | 0.4832565 | 2.247152 | 0.4832565 | 1.390916 | 1.20533 | 1.009713 | 2.247152 | 2.247152 | 1.534198 | 0.92375 | 2.247152 | 1.07495 | 0.7791031 | 1.304574 | 1.268453 | 1.030802 | 1.268453 | 1.334889 | 1.517342 | 1.233658
21 | HexGrid-90degTilt15degRes | 1.255103 | 0.4007689 | 0.3724579 | 0.4007689 | 1.064807 | 1.313695 | 1.089563 | 0.3724579 | 0.3724579 | 1.396715 | 1.033806 | 0.3724579 | 1.255103 | 0.8279357 | 1.325909 | 0.6761097 | 1.017529 | 0.6761097 | 0.856261 | 0.7595004 | 0.9908644