## CopperA-HW05
| 0 | 1 | 2 | 3 | 4 | 5 | 6 | 7 | 8 | 9 | 10 | 11 | 12 | 13 | 14 | 15 | 16 | 17 | 18 | 19 | 20 | 21
0 | HKL | [3, 3, 3] | [2, 2, 0] | [2, 0, 0] | [4, 0, 0] | [4, 2, 0] | [5, 1, 1] | [4, 2, 2] | [3, 1, 1] | [3, 3, 1] | [2, 2, 2] | [1, 1, 1] | 1Pair-A | 1Pair-B | 2Pairs-A | 2Pairs-B | 3Pairs-A | 3Pairs-B | 3Pairs-C | 4Pairs | 5A4F | MaxUnique
1 | BT8Hex_2.5 | 1.088096 | 1.030509 | 0.9578571 | 0.9578571 | 1.041233 | 0.9604933 | 0.9845961 | 1.046243 | 0.9612558 | 1.088096 | 1.088096 | 1.088096 | 1.030509 | 0.994183 | 1.038376 | 1.025487 | 1.011536 | 1.025487 | 1.030676 | 1.04216 | 1.008785
2 | BT8Hex_5 | 1.145972 | 1.065611 | 0.9389443 | 0.9389443 | 1.066631 | 0.950148 | 0.9784992 | 1.065435 | 0.9556154 | 1.145972 | 1.145972 | 1.145972 | 1.065611 | 1.002277 | 1.065523 | 1.050176 | 1.02333 | 1.050176 | 1.053991 | 1.072387 | 1.020857
3 | BT8Hex_10 | 1.314325 | 1.483852 | 0.7395384 | 0.7395384 | 1.178475 | 0.8460153 | 0.7986851 | 1.390779 | 0.8727591 | 1.314325 | 1.314325 | 1.314325 | 1.483852 | 1.111695 | 1.437316 | 1.179239 | 1.204723 | 1.179239 | 1.232124 | 1.248564 | 1.078054
4 | BT8Hex_15 | 2.565641 | 1.15125 | 0.7786478 | 0.7786478 | 1.203162 | 0.8485303 | 0.7172147 | 1.753191 | 1.126844 | 2.565641 | 2.565641 | 2.565641 | 1.15125 | 0.9649486 | 1.45222 | 1.498513 | 1.227696 | 1.498513 | 1.562182 | 1.762874 | 1.26806
5 | Spiral2.5 | 1.006781 | 1.000052 | 0.9972957 | 0.9972957 | 0.9990648 | 0.9992141 | 1.012046 | 1.000305 | 0.9985928 | 1.006781 | 1.006781 | 1.006781 | 1.000052 | 0.9986739 | 1.000178 | 1.001376 | 0.9992175 | 1.001376 | 1.001108 | 1.002243 | 1.001669
6 | Spiral5 | 1.020687 | 0.9907855 | 0.9976531 | 0.9976531 | 0.995336 | 0.992081 | 1.029215 | 0.998569 | 0.9965679 | 1.020687 | 1.020687 | 1.020687 | 0.9907855 | 0.9942193 | 0.9946773 | 1.003042 | 0.9956692 | 1.003042 | 1.001924 | 1.005676 | 1.002612
7 | Spiral7.5 | 1.081581 | 0.9993713 | 0.9831572 | 0.9831572 | 0.9872057 | 0.9893204 | 1.030214 | 1.009037 | 0.99441 | 1.081581 | 1.081581 | 1.081581 | 0.9993713 | 0.9912643 | 1.004204 | 1.02137 | 0.9971886 | 1.02137 | 1.018287 | 1.030945 | 1.009287
8 | Spiral10 | 1.119419 | 0.9938004 | 0.9867866 | 0.9867866 | 0.9952383 | 0.9887232 | 1.072779 | 1.004654 | 0.990188 | 1.119419 | 1.119419 | 1.119419 | 0.9938004 | 0.9902935 | 0.9992273 | 1.033335 | 0.9950804 | 1.033335 | 1.026165 | 1.044816 | 1.018949
9 | Spiral15 | 1.410038 | 0.9978658 | 1.168179 | 1.168179 | 0.9860812 | 1.057397 | 1.114172 | 1.059882 | 0.9924431 | 1.410038 | 1.410038 | 1.410038 | 0.9978658 | 1.083022 | 1.028874 | 1.192028 | 1.075309 | 1.192028 | 1.158991 | 1.209201 | 1.098257
10 | OffsetF45 | 0.04122532 | 0.06882008 | 0.03059505 | 0.03059505 | 1.585707 | 1.64961 | 1.659235 | 1.70716 | 0.4928651 | 0.04122532 | 0.04122532 | 0.04122532 | 0.06882008 | 0.04970757 | 0.8879899 | 0.04688015 | 0.6021916 | 0.04688015 | 0.4619501 | 0.3778051 | 0.9044022
11 | OffsetA45 | 2.109231 | 1.999795 | 2.837886 | 2.837886 | 0.9632594 | 0.8732714 | 0.1471806 | 0.4499064 | 1.183671 | 2.109231 | 2.109231 | 2.109231 | 1.999795 | 2.41884 | 1.22485 | 2.315637 | 1.762529 | 2.315637 | 1.849204 | 1.90121 | 1.320525
12 | OffsetFTD | 0.0001211739 | 1.862018 | 0.0003641762 | 0.0003641762 | 1.381974 | 0.0002569796 | 0.04551524 | 0.01136984 | 2.785447 | 0.0001211739 | 0.0001211739 | 0.0001211739 | 1.862018 | 0.9311913 | 0.9366941 | 0.6208346 | 0.6245841 | 0.6208346 | 0.4684684 | 0.374799 | 0.7608833
13 | OffsetATD | 1.292571 | 1.487689e-05 | 0.005991714 | 0.005991714 | 0.8391381 | 0.6248453 | 2.194377 | 1.706995 | 0.2146095 | 1.292571 | 1.292571 | 1.292571 | 1.487689e-05 | 0.003003296 | 0.853505 | 0.432859 | 0.5710006 | 0.432859 | 0.7513931 | 0.8596286 | 0.8598178
14 | Holden2.5 | 2.280588 | 1.572722 | 0.208891 | 0.208891 | 1.634689 | 0.3600978 | 0.6212008 | 1.619284 | 0.3407945 | 2.280588 | 2.280588 | 2.280588 | 1.572722 | 0.8908065 | 1.596003 | 1.354067 | 1.133632 | 1.354067 | 1.420371 | 1.592415 | 1.079783
15 | Holden5 | 1.873174 | 1.344579 | 0.4162111 | 0.4162111 | 1.386491 | 0.5322914 | 0.9687521 | 1.434302 | 0.538703 | 1.873174 | 1.873174 | 1.873174 | 1.344579 | 0.8803948 | 1.38944 | 1.211321 | 1.065031 | 1.211321 | 1.267066 | 1.388288 | 1.061813
16 | Holden10 | 1.0993 | 0.9037516 | 0.8414559 | 0.8414559 | 0.8935372 | 0.8670786 | 1.648516 | 1.067726 | 0.9379853 | 1.0993 | 1.0993 | 1.0993 | 0.9037516 | 0.8726038 | 0.985739 | 0.9481691 | 0.9376446 | 0.9481691 | 0.9780584 | 1.002307 | 1.032419
17 | Holden15 | 0.8840595 | 0.8624945 | 0.6264641 | 0.6264641 | 0.8426216 | 0.8930592 | 1.991458 | 1.136944 | 0.849062 | 0.8840595 | 0.8840595 | 0.8840595 | 0.8624945 | 0.7444793 | 0.9997195 | 0.791006 | 0.875301 | 0.791006 | 0.8774906 | 0.8788044 | 1.01077
18 | HexGrid-90degTilt2.5degRes | 0.984718 | 1.014301 | 1.00085 | 1.00085 | 1.003054 | 1.001058 | 1.00906 | 0.9927346 | 1.002562 | 0.984718 | 0.984718 | 0.984718 | 1.014301 | 1.007575 | 1.003518 | 0.9999562 | 1.002628 | 0.9999562 | 0.9981508 | 0.9954642 | 1.001042
19 | HexGrid-90degTilt5degRes | 1.026837 | 0.971363 | 0.9891698 | 0.9891698 | 0.9930205 | 1.000471 | 1.012292 | 1.025247 | 1.003343 | 1.026837 | 1.026837 | 1.026837 | 0.971363 | 0.9802664 | 0.9983049 | 0.9957899 | 0.9952599 | 0.9957899 | 1.003154 | 1.007891 | 1.002718
20 | HexGrid-90degTilt10degRes | 1.123292 | 1.071742 | 0.9728789 | 0.9728789 | 1.081433 | 0.9752381 | 1.020129 | 1.092471 | 0.9962542 | 1.123292 | 1.123292 | 1.123292 | 1.071742 | 1.02231 | 1.082107 | 1.055971 | 1.045697 | 1.055971 | 1.065096 | 1.076735 | 1.04168
21 | HexGrid-90degTilt15degRes | 0.8397971 | 1.192564 | 0.7844596 | 0.7844596 | 1.083965 | 1.034561 | 0.9433631 | 1.014645 | 0.9122546 | 0.8397971 | 0.8397971 | 0.8397971 | 1.192564 | 0.9885116 | 1.103604 | 0.9389401 | 0.9972227 | 0.9389401 | 0.9578663 | 0.9342525 | 0.9757011