## CopperA-HW20
| 0 | 1 | 2 | 3 | 4 | 5 | 6 | 7 | 8 | 9 | 10 | 11 | 12 | 13 | 14 | 15 | 16 | 17 | 18 | 19 | 20 | 21
0 | HKL | [2, 2, 2] | [1, 1, 1] | [3, 1, 1] | [3, 3, 1] | [4, 2, 2] | [5, 1, 1] | [4, 0, 0] | [4, 2, 0] | [2, 2, 0] | [2, 0, 0] | [3, 3, 3] | 1Pair-A | 1Pair-B | 2Pairs-A | 2Pairs-B | 3Pairs-A | 3Pairs-B | 3Pairs-C | 4Pairs | 5A4F | MaxUnique
1 | BT8Hex_2.5 | 1.002957 | 1.002957 | 0.9989044 | 1.003369 | 1.002067 | 0.9934014 | 0.9869969 | 0.9999992 | 1.003832 | 0.9869969 | 1.002957 | 1.002957 | 1.003832 | 0.9954146 | 1.001368 | 0.9979286 | 0.9965779 | 0.9979286 | 0.9981725 | 0.9991293 | 0.9989409
2 | BT8Hex_5 | 1.006017 | 1.006017 | 0.9978124 | 1.006505 | 1.004027 | 0.9873367 | 0.9752956 | 0.9997966 | 1.007233 | 0.9752956 | 1.006017 | 1.006017 | 1.007233 | 0.9912642 | 1.002523 | 0.9961817 | 0.9934469 | 0.9961817 | 0.9965894 | 0.9984749 | 0.9980029
3 | BT8Hex_10 | 1.011313 | 1.011313 | 0.9959928 | 1.012361 | 1.007814 | 0.9756898 | 0.9522179 | 0.9997716 | 1.013789 | 0.9522179 | 1.011313 | 1.011313 | 1.013789 | 0.9830037 | 1.004891 | 0.9924401 | 0.9873334 | 0.9924401 | 0.9933283 | 0.9969252 | 0.9961187
4 | BT8Hex_15 | 1.017323 | 1.017323 | 0.9939571 | 1.017758 | 1.011234 | 0.9642638 | 0.9296685 | 1.000142 | 1.020172 | 0.9296685 | 1.017323 | 1.017323 | 1.020172 | 0.9749201 | 1.007064 | 0.9890545 | 0.9812657 | 0.9890545 | 0.9902801 | 0.9956887 | 0.9943147
5 | Spiral2.5 | 1.000871 | 1.000871 | 0.9999329 | 1.000164 | 1.000387 | 0.9995363 | 0.9992413 | 0.9997047 | 0.9997992 | 0.9992413 | 1.000871 | 1.000871 | 0.9997992 | 0.9995202 | 0.999866 | 0.9999704 | 0.9996578 | 0.9999704 | 0.9999611 | 1.000143 | 0.9999546
6 | Spiral5 | 1.002662 | 1.002662 | 0.9997384 | 1.000514 | 1.001119 | 0.998616 | 0.9978385 | 0.9990989 | 0.9994265 | 0.9978385 | 1.002662 | 1.002662 | 0.9994265 | 0.9986325 | 0.9995825 | 0.9999757 | 0.9990011 | 0.9999757 | 0.9999163 | 1.000465 | 0.9998766
7 | Spiral7.5 | 1.004573 | 1.004573 | 0.9994265 | 1.000827 | 1.001663 | 0.9978369 | 0.9968153 | 0.9985192 | 0.9991024 | 0.9968153 | 1.004573 | 1.004573 | 0.9991024 | 0.9979588 | 0.9992644 | 1.000163 | 0.998448 | 1.000163 | 0.9999792 | 1.000898 | 0.9998453
8 | Spiral10 | 1.008944 | 1.008944 | 0.9989887 | 1.001685 | 1.003476 | 0.9955146 | 0.9930959 | 0.9970971 | 0.9982369 | 0.9930959 | 1.008944 | 1.008944 | 0.9982369 | 0.9956664 | 0.9986128 | 1.000092 | 0.9967738 | 1.000092 | 0.9998164 | 1.001642 | 0.9996298
9 | Spiral15 | 1.017134 | 1.017134 | 0.9979216 | 1.00295 | 1.006232 | 0.992094 | 0.9884218 | 0.9944336 | 0.9963966 | 0.9884218 | 1.017134 | 1.017134 | 0.9963966 | 0.9924092 | 0.9971591 | 1.000651 | 0.9942467 | 1.000651 | 0.9999685 | 1.003402 | 0.9994479
10 | OffsetF45 | 0.8743058 | 0.8743058 | 1.063589 | 0.9311903 | 0.9846354 | 1.090384 | 1.077848 | 1.045309 | 0.9423442 | 1.077848 | 0.8743058 | 0.8743058 | 0.9423442 | 1.010096 | 1.002966 | 0.9648328 | 1.027927 | 0.9648328 | 0.9895217 | 0.9664786 | 1.001201
11 | OffsetA45 | 1.004824 | 1.004824 | 0.9666402 | 1.007839 | 0.9624409 | 1.024858 | 1.109876 | 0.9915174 | 1.025922 | 1.109876 | 1.004824 | 1.004824 | 1.025922 | 1.067899 | 0.9962812 | 1.046874 | 1.034146 | 1.046874 | 1.026816 | 1.022417 | 1.01174
12 | OffsetFTD | 0.9087881 | 0.9087881 | 0.8389336 | 1.300853 | 0.9679033 | 0.6212119 | 0.3997617 | 1.052605 | 1.511779 | 0.3997617 | 0.9087881 | 0.9087881 | 1.511779 | 0.9557704 | 1.175356 | 0.9401096 | 0.9168248 | 0.9401096 | 0.9148156 | 0.9136101 | 0.9502295
13 | OffsetATD | 1.221534 | 1.221534 | 1.032032 | 0.9689807 | 1.108544 | 0.9628267 | 0.8981189 | 0.9297426 | 0.8338698 | 0.8981189 | 1.221534 | 1.221534 | 0.8338698 | 0.8659944 | 0.9329508 | 0.9845076 | 0.9213401 | 0.9845076 | 0.9963886 | 1.041418 | 0.9944561
14 | Holden2.5 | 1.063187 | 1.063187 | 0.976545 | 1.066471 | 1.040699 | 0.8725492 | 0.7551988 | 0.9957267 | 1.072272 | 0.7551988 | 1.063187 | 1.063187 | 1.072272 | 0.9137354 | 1.024409 | 0.9635525 | 0.9346719 | 0.9635525 | 0.9668006 | 0.9860778 | 0.9803311
15 | Holden5 | 1.066795 | 1.066795 | 0.9816246 | 1.050863 | 1.0384 | 0.8992037 | 0.8106859 | 0.9888977 | 1.045142 | 0.8106859 | 1.066795 | 1.066795 | 1.045142 | 0.927914 | 1.013383 | 0.9742078 | 0.9458176 | 0.9742078 | 0.976062 | 0.9942086 | 0.9852015
16 | Holden10 | 1.074441 | 1.074441 | 0.9915506 | 1.01983 | 1.033755 | 0.9522588 | 0.9214084 | 0.9751846 | 0.9911069 | 0.9214084 | 1.074441 | 1.074441 | 0.9911069 | 0.9562577 | 0.9913288 | 0.995652 | 0.968022 | 0.995652 | 0.9946266 | 1.010589 | 0.9949419
17 | Holden15 | 1.081922 | 1.081922 | 0.9970794 | 1.016644 | 1.042087 | 0.9499457 | 0.9092075 | 0.9729773 | 0.9801227 | 0.9092075 | 1.081922 | 1.081922 | 0.9801227 | 0.9446651 | 0.988601 | 0.9904174 | 0.9621365 | 0.9904174 | 0.9920829 | 1.010051 | 0.9937482
18 | HexGrid-90degTilt2.5degRes | 0.9987642 | 0.9987642 | 0.9997631 | 1.000486 | 0.9995621 | 0.999673 | 0.9995232 | 1.000402 | 1.001327 | 0.9995232 | 0.9987642 | 0.9987642 | 1.001327 | 1.000425 | 1.000545 | 0.9998716 | 1.000205 | 0.9998716 | 0.9998445 | 0.9996284 | 0.9999376
19 | HexGrid-90degTilt5degRes | 1.002765 | 1.002765 | 1.000355 | 0.9994057 | 1.00114 | 1.000055 | 0.9999899 | 0.9990184 | 0.997674 | 0.9999899 | 1.002765 | 1.002765 | 0.997674 | 0.998832 | 0.9990147 | 1.000143 | 0.9993398 | 1.000143 | 1.000196 | 1.00071 | 1.00005
20 | HexGrid-90degTilt10degRes | 0.9967708 | 0.9967708 | 0.9988455 | 1.002633 | 0.9990746 | 0.9969648 | 0.994582 | 1.001364 | 1.005706 | 0.994582 | 0.9967708 | 0.9967708 | 1.005706 | 1.000144 | 1.002276 | 0.9990196 | 0.9997112 | 0.9990196 | 0.9989761 | 0.998535 | 0.9994925
21 | HexGrid-90degTilt15degRes | 0.9842761 | 0.9842761 | 0.9957046 | 1.009134 | 0.994704 | 0.9908137 | 0.9838885 | 1.006347 | 1.021848 | 0.9838885 | 0.9842761 | 0.9842761 | 1.021848 | 1.002868 | 1.008776 | 0.9966709 | 1.00048 | 0.9966709 | 0.9964293 | 0.9939987 | 0.9983395