## CopperA-HW40
| 0 | 1 | 2 | 3 | 4 | 5 | 6 | 7 | 8 | 9 | 10 | 11 | 12 | 13 | 14 | 15 | 16 | 17 | 18 | 19 | 20 | 21
0 | HKL | [2, 0, 0] | [2, 2, 0] | [3, 3, 3] | [4, 2, 0] | [4, 0, 0] | [4, 2, 2] | [5, 1, 1] | [1, 1, 1] | [2, 2, 2] | [3, 3, 1] | [3, 1, 1] | 1Pair-A | 1Pair-B | 2Pairs-A | 2Pairs-B | 3Pairs-A | 3Pairs-B | 3Pairs-C | 4Pairs | 5A4F | MaxUnique
1 | BT8Hex_2.5 | 0.9992381 | 1.000193 | 1.000503 | 0.9998496 | 0.9992381 | 1.000189 | 0.9995051 | 1.000503 | 1.000503 | 1.000283 | 0.9998365 | 1.000503 | 1.000193 | 0.9997158 | 1.000015 | 0.9999781 | 0.999756 | 0.9999781 | 0.9999427 | 1.000055 | 0.9999497
2 | BT8Hex_5 | 0.9985294 | 1.000373 | 1.000971 | 0.9997094 | 0.9985294 | 1.000365 | 0.9990448 | 1.000971 | 1.000971 | 1.000546 | 0.9996843 | 1.000971 | 1.000373 | 0.9994513 | 1.000029 | 0.9999577 | 0.999529 | 0.9999577 | 0.9998894 | 1.000106 | 0.9999028
3 | BT8Hex_10 | 0.9971817 | 1.000715 | 1.00186 | 0.9994432 | 0.9971817 | 1.000699 | 0.9981694 | 1.00186 | 1.00186 | 1.001047 | 0.9993951 | 1.00186 | 1.000715 | 0.9989485 | 1.000055 | 0.9999189 | 0.9990973 | 0.9999189 | 0.999788 | 1.000202 | 0.9998138
4 | BT8Hex_15 | 0.9958665 | 1.001049 | 1.002728 | 0.9991833 | 0.9958665 | 1.001025 | 0.9973151 | 1.002728 | 1.002728 | 1.001536 | 0.9991127 | 1.002728 | 1.001049 | 0.9984577 | 1.000081 | 0.9998811 | 0.9986761 | 0.9998811 | 0.999689 | 1.000297 | 0.9997269
5 | Spiral2.5 | 0.9999297 | 1.000017 | 1.000048 | 0.9999857 | 0.9999297 | 1.000018 | 0.9999543 | 1.000048 | 1.000048 | 1.000026 | 0.9999849 | 1.000048 | 1.000017 | 0.9999735 | 1.000001 | 0.9999981 | 0.9999773 | 0.9999981 | 0.9999948 | 1.000005 | 0.9999954
6 | Spiral5 | 0.9997901 | 1.000051 | 1.000142 | 0.9999573 | 0.9997901 | 1.000053 | 0.9998633 | 1.000142 | 1.000142 | 1.000078 | 0.9999548 | 1.000142 | 1.000051 | 0.9999207 | 1.000003 | 0.9999945 | 0.9999321 | 0.9999945 | 0.9999846 | 1.000016 | 0.9999862
7 | Spiral7.5 | 0.9996661 | 1.000081 | 1.000226 | 0.9999319 | 0.9996661 | 1.000085 | 0.9997825 | 1.000226 | 1.000226 | 1.000124 | 0.9999281 | 1.000226 | 1.000081 | 0.9998738 | 1.000005 | 0.9999912 | 0.9998919 | 0.9999912 | 0.9999755 | 1.000026 | 0.9999781
8 | Spiral10 | 0.9993169 | 1.000167 | 1.000462 | 0.9998609 | 0.9993169 | 1.000173 | 0.9995552 | 1.000462 | 1.000462 | 1.000253 | 0.999853 | 1.000462 | 1.000167 | 0.9997419 | 1.00001 | 0.999982 | 0.9997789 | 0.999982 | 0.9999498 | 1.000052 | 0.9999552
9 | Spiral15 | 0.9987697 | 1.0003 | 1.000834 | 0.999749 | 0.9987697 | 1.000312 | 0.9991987 | 1.000834 | 1.000834 | 1.000456 | 0.9997352 | 1.000834 | 1.0003 | 0.9995348 | 1.000018 | 0.9999678 | 0.9996016 | 0.9999678 | 0.9999097 | 1.000094 | 0.9999193
10 | OffsetF45 | 1.0119 | 0.9970374 | 0.9920441 | 1.002388 | 1.0119 | 0.9970179 | 1.00774 | 0.9920441 | 0.9920441 | 0.995584 | 1.002558 | 0.9920441 | 0.9970374 | 1.004469 | 0.9997976 | 1.000327 | 1.003832 | 1.000327 | 1.000885 | 0.9991168 | 1.000784
11 | OffsetA45 | 1.003092 | 0.9992211 | 0.9979487 | 1.000615 | 1.003092 | 0.9992301 | 1.00201 | 0.9979487 | 0.9979487 | 0.9988515 | 1.000664 | 0.9979487 | 0.9992211 | 1.001157 | 0.9999426 | 1.000087 | 1.000993 | 1.000087 | 1.000232 | 0.999775 | 1.000204
12 | OffsetFTD | 0.9631303 | 1.009631 | 1.023845 | 0.9928907 | 0.9631303 | 1.008988 | 0.9760987 | 1.023845 | 1.023845 | 1.013729 | 0.9921024 | 1.023845 | 1.009631 | 0.9863806 | 1.000867 | 0.9988687 | 0.9882879 | 0.9988687 | 0.9971771 | 1.002511 | 0.9975518
13 | OffsetATD | 0.9903292 | 1.002247 | 1.006751 | 0.9979564 | 0.9903292 | 1.002513 | 0.9936824 | 1.006751 | 1.006751 | 1.003572 | 0.9979117 | 1.006751 | 1.002247 | 0.9962879 | 1.000079 | 0.9997757 | 0.9968292 | 0.9997757 | 0.9993097 | 1.000798 | 0.9993703
14 | Holden2.5 | 0.9851338 | 1.00377 | 1.009817 | 0.9970607 | 0.9851338 | 1.003687 | 0.9903431 | 1.009817 | 1.009817 | 1.005524 | 0.9968088 | 1.009817 | 1.00377 | 0.9944517 | 1.000289 | 0.9995733 | 0.9952374 | 0.9995733 | 0.9988822 | 1.001069 | 0.9990179
15 | Holden5 | 0.9878151 | 1.003073 | 1.008076 | 0.9975801 | 0.9878151 | 1.003031 | 0.9920819 | 1.008076 | 1.008076 | 1.004526 | 0.9973834 | 1.008076 | 1.003073 | 0.995444 | 1.000228 | 0.9996546 | 0.9960905 | 0.9996546 | 0.9990868 | 1.000885 | 0.9991958
16 | Holden10 | 0.993145 | 1.001688 | 1.004616 | 0.9986125 | 0.993145 | 1.001728 | 0.9955384 | 1.004616 | 1.004616 | 1.002542 | 0.9985255 | 1.004616 | 1.001688 | 0.9974165 | 1.000107 | 0.9998163 | 0.9977862 | 0.9998163 | 0.9994936 | 1.000518 | 0.9995494
17 | Holden15 | 0.992632 | 1.001809 | 1.004971 | 0.9985052 | 0.992632 | 1.00186 | 0.9952035 | 1.004971 | 1.004971 | 1.002731 | 0.9984148 | 1.004971 | 1.001809 | 0.9972204 | 1.000112 | 0.9998039 | 0.9976185 | 0.9998039 | 0.9994567 | 1.00056 | 0.9995159
18 | HexGrid-90degTilt2.5degRes | 0.9999959 | 1.000002 | 1 | 1 | 0.9999959 | 1 | 0.9999976 | 1 | 1 | 1.000002 | 0.9999992 | 1 | 1.000002 | 0.9999991 | 1.000001 | 0.9999995 | 0.9999991 | 0.9999995 | 0.9999995 | 0.9999996 | 0.9999997
19 | HexGrid-90degTilt5degRes | 0.9999354 | 1.000014 | 1.000048 | 0.9999855 | 0.9999354 | 1.000018 | 0.9999575 | 1.000048 | 1.000048 | 1.000024 | 0.999986 | 1.000048 | 1.000014 | 0.9999745 | 0.9999998 | 0.9999989 | 0.9999783 | 0.9999989 | 0.9999956 | 1.000006 | 0.9999959
20 | HexGrid-90degTilt10degRes | 0.9997622 | 1.000065 | 1.000149 | 0.9999559 | 0.9997622 | 1.000056 | 0.9998463 | 1.000149 | 1.000149 | 1.000089 | 0.9999492 | 1.000149 | 1.000065 | 0.9999135 | 1.000007 | 0.999992 | 0.9999254 | 0.999992 | 0.9999813 | 1.000015 | 0.9999841
21 | HexGrid-90degTilt15degRes | 0.9994364 | 1.000162 | 1.000338 | 0.999901 | 0.9994364 | 1.000129 | 0.9996373 | 1.000338 | 1.000338 | 1.000211 | 0.9998802 | 1.000338 | 1.000162 | 0.9997994 | 1.000021 | 0.9999788 | 0.9998263 | 0.9999788 | 0.9999541 | 1.000031 | 0.9999619