## CubeA-HW10
| 0 | 1 | 2 | 3 | 4 | 5 | 6 | 7 | 8 | 9 | 10 | 11 | 12 | 13 | 14 | 15 | 16 | 17 | 18 | 19 | 20 | 21
0 | HKL | [5, 1, 1] | [4, 2, 2] | [3, 3, 1] | [3, 1, 1] | [1, 1, 1] | [2, 2, 2] | [3, 3, 3] | [2, 0, 0] | [2, 2, 0] | [4, 2, 0] | [4, 0, 0] | 1Pair-A | 1Pair-B | 2Pairs-A | 2Pairs-B | 3Pairs-A | 3Pairs-B | 3Pairs-C | 4Pairs | 5A4F | MaxUnique
1 | BT8Hex_2.5 | 1.021587 | 0.9596495 | 0.9784351 | 0.9705781 | 0.9596568 | 0.9596568 | 0.9596568 | 1.12593 | 1.03603 | 1.036201 | 1.12593 | 0.9596568 | 1.03603 | 1.08098 | 1.003304 | 1.040539 | 1.044179 | 1.040539 | 1.023049 | 1.01037 | 1.011008
2 | BT8Hex_5 | 1.042376 | 0.9260154 | 0.9571314 | 0.9471392 | 0.9195934 | 0.9195934 | 0.9195934 | 1.236182 | 1.064224 | 1.06791 | 1.236182 | 0.9195934 | 1.064224 | 1.150203 | 1.005682 | 1.073333 | 1.082515 | 1.073333 | 1.041785 | 1.017346 | 1.020072
3 | BT8Hex_10 | 1.065619 | 0.858178 | 0.9141265 | 0.8982866 | 0.8552453 | 0.8552453 | 0.8552453 | 1.483438 | 1.134359 | 1.136912 | 1.483438 | 0.8552453 | 1.134359 | 1.308899 | 1.016323 | 1.157681 | 1.172028 | 1.157681 | 1.092832 | 1.045315 | 1.043271
4 | BT8Hex_15 | 1.045234 | 0.8574206 | 0.7910808 | 0.7843051 | 0.70591 | 0.70591 | 0.70591 | 1.779056 | 1.279631 | 1.277146 | 1.779056 | 0.70591 | 1.279631 | 1.529343 | 1.031968 | 1.254866 | 1.280997 | 1.254866 | 1.137225 | 1.050962 | 1.064973
5 | Spiral2.5 | 1.002348 | 0.9988296 | 0.9986808 | 0.9990466 | 0.9985953 | 0.9985953 | 0.9985953 | 1.016472 | 0.9986495 | 0.9990716 | 1.016472 | 0.9985953 | 0.9986495 | 1.007561 | 0.998848 | 1.004572 | 1.004723 | 1.004572 | 1.003191 | 1.002272 | 1.001462
6 | Spiral5 | 1.007007 | 0.9955896 | 0.9963672 | 0.9981084 | 0.9974666 | 0.9974666 | 0.9974666 | 1.042649 | 0.9962161 | 0.997611 | 1.042649 | 0.9974666 | 0.9962161 | 1.019432 | 0.9971623 | 1.01211 | 1.012324 | 1.01211 | 1.00861 | 1.006381 | 1.003877
7 | Spiral7.5 | 1.010331 | 0.9950872 | 0.9948342 | 0.9971202 | 0.9936044 | 0.9936044 | 0.9936044 | 1.060209 | 0.9942176 | 0.9964726 | 1.060209 | 0.9936044 | 0.9942176 | 1.027213 | 0.9956689 | 1.01601 | 1.017182 | 1.01601 | 1.011288 | 1.007751 | 1.005235
8 | Spiral10 | 1.021366 | 0.9903457 | 0.9887465 | 0.9944529 | 0.9855428 | 0.9855428 | 0.9855428 | 1.131369 | 0.9886956 | 0.9919588 | 1.131369 | 0.9855428 | 0.9886956 | 1.060032 | 0.9915743 | 1.035203 | 1.038173 | 1.035203 | 1.025015 | 1.017121 | 1.01156
9 | Spiral15 | 1.038518 | 0.9813676 | 0.9817627 | 0.990969 | 0.9804402 | 0.9804402 | 0.9804402 | 1.222886 | 0.9816718 | 0.9866889 | 1.222886 | 0.9804402 | 0.9816718 | 1.102279 | 0.9863204 | 1.061666 | 1.065176 | 1.061666 | 1.043992 | 1.031281 | 1.020538
10 | OffsetF45 | 0.6608767 | 1.42767 | 1.061782 | 1.270797 | 1.776643 | 1.776643 | 1.776643 | 0.08773682 | 0.3218565 | 0.6156475 | 0.08773682 | 1.776643 | 0.3218565 | 0.2047966 | 0.7963266 | 0.7287454 | 0.56013 | 0.7287454 | 0.8642582 | 1.046735 | 0.9028761
11 | OffsetA45 | 0.7775765 | 0.6616939 | 1.194007 | 0.4024563 | 1.386084 | 1.386084 | 1.386084 | 1.045773 | 1.715653 | 1.168361 | 1.045773 | 1.386084 | 1.715653 | 1.380713 | 1.059055 | 1.382503 | 1.054627 | 1.382503 | 1.137492 | 1.18721 | 1.043951
12 | OffsetFTD | 0.4245049 | 0.4796082 | 1.688651 | 0.6200219 | 0.06967064 | 0.06967064 | 0.06967064 | 0.08778695 | 2.479442 | 1.436601 | 0.08778695 | 0.06967064 | 2.479442 | 1.283614 | 1.549732 | 0.8789664 | 1.062417 | 0.8789664 | 0.8142303 | 0.6653183 | 0.9107857
13 | OffsetATD | 1.142969 | 1.452558 | 0.7770676 | 1.278324 | 1.232729 | 1.232729 | 1.232729 | 1.050514 | 0.3204353 | 0.6987099 | 1.050514 | 1.232729 | 0.3204353 | 0.6854745 | 0.7993797 | 0.8678927 | 0.883091 | 0.8678927 | 0.9705006 | 1.022946 | 0.9941635
14 | Holden2.5 | 1.50173 | 0.2602218 | 0.6072854 | 0.5702218 | 0.1980865 | 0.1980865 | 0.1980865 | 3.281948 | 1.565646 | 1.609397 | 3.281948 | 0.1980865 | 1.565646 | 2.423797 | 1.067934 | 1.681893 | 1.805939 | 1.681893 | 1.403976 | 1.162798 | 1.199317
15 | Holden5 | 1.455205 | 0.4556787 | 0.6763454 | 0.7086928 | 0.3944007 | 0.3944007 | 0.3944007 | 2.952721 | 1.32016 | 1.394632 | 2.952721 | 0.3944007 | 1.32016 | 2.136441 | 1.014427 | 1.555761 | 1.660525 | 1.555761 | 1.343994 | 1.154075 | 1.169729
16 | Holden10 | 1.361428 | 0.8458856 | 0.8146285 | 0.9852755 | 0.7862782 | 0.7862782 | 0.7862782 | 2.286586 | 0.8315507 | 0.9672259 | 2.286586 | 0.7862782 | 0.8315507 | 1.559069 | 0.9084131 | 1.301472 | 1.367804 | 1.301472 | 1.222423 | 1.135194 | 1.109857
17 | Holden15 | 1.383192 | 0.7556101 | 0.8534687 | 0.860003 | 0.886738 | 0.886738 | 0.886738 | 2.735706 | 0.8841603 | 0.9026126 | 2.735706 | 0.886738 | 0.8841603 | 1.809933 | 0.8720817 | 1.502201 | 1.49329 | 1.502201 | 1.341652 | 1.250669 | 1.157686
18 | HexGrid-90degTilt2.5degRes | 0.9993637 | 1.000853 | 0.9996098 | 0.9999311 | 1.000326 | 1.000326 | 1.000326 | 1.00796 | 0.9967546 | 0.9991962 | 1.00796 | 1.000326 | 0.9967546 | 1.002357 | 0.9983428 | 1.00168 | 1.001549 | 1.00168 | 1.001243 | 1.00106 | 1.000499
19 | HexGrid-90degTilt5degRes | 1.004316 | 0.9977315 | 0.9992239 | 0.997908 | 0.9956906 | 0.9956906 | 0.9956906 | 1.009773 | 1.004206 | 0.9977213 | 1.009773 | 0.9956906 | 1.004206 | 1.006989 | 1.001057 | 1.003223 | 1.003962 | 1.003223 | 1.001894 | 1.000654 | 1.000821
20 | HexGrid-90degTilt10degRes | 0.9963487 | 0.9934181 | 0.9866418 | 0.9902355 | 0.9824361 | 0.9824361 | 0.9824361 | 1.067452 | 0.9926575 | 1.020916 | 1.067452 | 0.9824361 | 0.9926575 | 1.030055 | 0.9914465 | 1.014182 | 1.016782 | 1.014182 | 1.008195 | 1.003043 | 1.003763
21 | HexGrid-90degTilt15degRes | 1.006066 | 0.9786261 | 0.9787612 | 0.9813036 | 0.9590268 | 0.9590268 | 0.9590268 | 1.104622 | 1.022181 | 1.035647 | 1.104622 | 0.9590268 | 1.022181 | 1.063402 | 1.001743 | 1.02861 | 1.036036 | 1.02861 | 1.016784 | 1.005232 | 1.008279