## CubeA-HW35
| 0 | 1 | 2 | 3 | 4 | 5 | 6 | 7 | 8 | 9 | 10 | 11 | 12 | 13 | 14 | 15 | 16 | 17 | 18 | 19 | 20 | 21
0 | HKL | [2, 0, 0] | [2, 2, 0] | [3, 3, 3] | [4, 2, 0] | [4, 0, 0] | [4, 2, 2] | [5, 1, 1] | [1, 1, 1] | [2, 2, 2] | [3, 3, 1] | [3, 1, 1] | 1Pair-A | 1Pair-B | 2Pairs-A | 2Pairs-B | 3Pairs-A | 3Pairs-B | 3Pairs-C | 4Pairs | 5A4F | MaxUnique
1 | BT8Hex_2.5 | 1.006683 | 0.9984165 | 0.9953897 | 1.001392 | 1.006683 | 0.9982808 | 1.00436 | 0.9953897 | 0.9953897 | 0.9975285 | 1.001441 | 0.9953897 | 0.9984165 | 1.00255 | 0.9999289 | 1.000163 | 1.00218 | 1.000163 | 1.000483 | 0.999464 | 1.000437
2 | BT8Hex_5 | 1.012902 | 0.9969422 | 0.9911008 | 1.002688 | 1.012902 | 0.9966814 | 1.008418 | 0.9911008 | 0.9911008 | 0.9952286 | 1.002782 | 0.9911008 | 0.9969422 | 1.004922 | 0.9998623 | 1.000315 | 1.004209 | 1.000315 | 1.000932 | 0.9989656 | 1.000843
3 | BT8Hex_10 | 1.024735 | 0.9941233 | 0.9829642 | 1.005144 | 1.024735 | 0.9936457 | 1.016136 | 0.9829642 | 0.9829642 | 0.9908508 | 1.005333 | 0.9829642 | 0.9941233 | 1.009429 | 0.9997284 | 1.000607 | 1.008064 | 1.000607 | 1.001789 | 0.998024 | 1.001616
4 | BT8Hex_15 | 1.036284 | 0.9913717 | 0.9750238 | 1.00754 | 1.036284 | 0.9906831 | 1.023669 | 0.9750238 | 0.9750238 | 0.9865782 | 1.007823 | 0.9750238 | 0.9913717 | 1.013828 | 0.9995974 | 1.000893 | 1.011826 | 1.000893 | 1.002626 | 0.9971053 | 1.002372
5 | Spiral2.5 | 1.000526 | 0.99986 | 0.9996645 | 1.0001 | 1.000526 | 0.9998732 | 1.000341 | 0.9996645 | 0.9996645 | 0.9998039 | 1.000113 | 0.9996645 | 0.99986 | 1.000193 | 0.9999863 | 1.000017 | 1.000166 | 1.000017 | 1.000041 | 0.9999655 | 1.000035
6 | Spiral5 | 1.001439 | 0.999618 | 0.9990805 | 1.000273 | 1.001439 | 0.9996527 | 1.000932 | 0.9990805 | 0.9990805 | 0.9994636 | 1.000308 | 0.9990805 | 0.999618 | 1.000528 | 0.9999629 | 1.000046 | 1.000455 | 1.000046 | 1.000111 | 0.9999051 | 1.000096
7 | Spiral7.5 | 1.002085 | 0.9994465 | 0.9986671 | 1.000396 | 1.002085 | 0.9994966 | 1.00135 | 0.9986671 | 0.9986671 | 0.9992226 | 1.000446 | 0.9986671 | 0.9994465 | 1.000766 | 0.9999463 | 1.000066 | 1.000659 | 1.000066 | 1.000161 | 0.9998624 | 1.000139
8 | Spiral10 | 1.004426 | 0.9988262 | 0.9971689 | 1.000842 | 1.004426 | 0.9989309 | 1.002866 | 0.9971689 | 0.9971689 | 0.99835 | 1.000947 | 0.9971689 | 0.9988262 | 1.001626 | 0.9998866 | 1.00014 | 1.0014 | 1.00014 | 1.000342 | 0.9997074 | 1.000295
9 | Spiral15 | 1.007549 | 0.9979947 | 0.9951777 | 1.001434 | 1.007549 | 0.9981785 | 1.004888 | 0.9951777 | 0.9951777 | 0.9971857 | 1.001615 | 0.9951777 | 0.9979947 | 1.002772 | 0.9998048 | 1.00024 | 1.002386 | 1.00024 | 1.000584 | 0.9995027 | 1.000503
10 | OffsetF45 | 0.9250559 | 1.016712 | 1.053561 | 0.9837156 | 0.9250559 | 1.019861 | 0.9509204 | 1.053561 | 1.053561 | 1.027606 | 0.9837746 | 1.053561 | 1.016712 | 0.9708838 | 1.000243 | 0.998443 | 0.9751807 | 0.998443 | 0.9947759 | 1.006533 | 0.9951508
11 | OffsetA45 | 0.9796151 | 1.005927 | 1.012112 | 0.996455 | 0.9796151 | 1.004634 | 0.9868895 | 1.012112 | 1.012112 | 1.007654 | 0.9956697 | 1.012112 | 1.005927 | 0.9927713 | 1.000799 | 0.9992183 | 0.9937374 | 0.9992183 | 0.9983311 | 1.001087 | 0.9986197
12 | OffsetFTD | 0.9637354 | 1.01437 | 1.014748 | 0.9961415 | 0.9637354 | 1.00612 | 0.9773389 | 1.014748 | 1.014748 | 1.014018 | 0.9925264 | 1.014748 | 1.01437 | 0.9890526 | 1.003448 | 0.9976176 | 0.9902106 | 0.9976176 | 0.9963448 | 1.000025 | 0.9973746
13 | OffsetATD | 0.9933064 | 0.9994419 | 1.00843 | 0.9972331 | 0.9933064 | 1.002913 | 0.9952614 | 1.00843 | 1.00843 | 1.00225 | 0.9984276 | 1.00843 | 0.9994419 | 0.9963741 | 0.9989347 | 1.000393 | 0.9970586 | 1.000393 | 0.9999014 | 1.001607 | 0.9996579
14 | Holden2.5 | 1.130525 | 0.9688618 | 0.9103289 | 1.027061 | 1.130525 | 0.9665393 | 1.085127 | 0.9103289 | 0.9103289 | 0.951707 | 1.028136 | 0.9103289 | 0.9688618 | 1.049693 | 0.9984991 | 1.003239 | 1.042508 | 1.003239 | 1.009463 | 0.9896362 | 1.008536
15 | Holden5 | 1.107223 | 0.9739536 | 0.9271684 | 1.02193 | 1.107223 | 0.9727725 | 1.069848 | 0.9271684 | 0.9271684 | 0.9602796 | 1.023085 | 0.9271684 | 0.9739536 | 1.040588 | 0.9985194 | 1.002782 | 1.034754 | 1.002782 | 1.007857 | 0.9917196 | 1.007033
16 | Holden10 | 1.060502 | 0.9841762 | 0.9609067 | 1.011654 | 1.060502 | 0.9852624 | 1.039218 | 0.9609067 | 0.9609067 | 0.9774689 | 1.012958 | 0.9609067 | 0.9841762 | 1.022339 | 0.9985673 | 1.001862 | 1.019212 | 1.001862 | 1.004636 | 0.99589 | 1.004018
17 | Holden15 | 1.066257 | 0.9824953 | 0.9575009 | 1.012649 | 1.066257 | 0.9839583 | 1.042918 | 0.9575009 | 0.9575009 | 0.9753074 | 1.01418 | 0.9575009 | 0.9824953 | 1.024376 | 0.9983379 | 1.002084 | 1.020977 | 1.002084 | 1.005108 | 0.9955868 | 1.004408
18 | HexGrid-90degTilt2.5degRes | 1.000034 | 0.9999838 | 0.9999915 | 1.000002 | 1.000034 | 0.999996 | 1.00002 | 0.9999915 | 0.9999915 | 0.9999867 | 1.000007 | 0.9999915 | 0.9999838 | 1.000009 | 0.9999953 | 1.000003 | 1.000008 | 1.000003 | 1.000004 | 1.000001 | 1.000003
19 | HexGrid-90degTilt5degRes | 1.000591 | 0.9998504 | 0.999609 | 1.000117 | 1.000591 | 0.9998532 | 1.000384 | 0.999609 | 0.999609 | 0.9997803 | 1.000127 | 0.999609 | 0.9998504 | 1.000221 | 0.9999887 | 1.000017 | 1.00019 | 1.000017 | 1.000044 | 0.9999573 | 1.000039
20 | HexGrid-90degTilt10degRes | 1.002064 | 0.9995017 | 0.9985923 | 1.000424 | 1.002064 | 0.9994741 | 1.001345 | 0.9985923 | 0.9985923 | 0.9992356 | 1.000445 | 0.9985923 | 0.9995017 | 1.000783 | 0.9999732 | 1.000053 | 1.00067 | 1.000053 | 1.000151 | 0.999839 | 1.000135
21 | HexGrid-90degTilt15degRes | 1.004817 | 0.9988626 | 0.9966694 | 1.001006 | 1.004817 | 0.9987585 | 1.003144 | 0.9966694 | 0.9966694 | 0.9982188 | 1.001039 | 0.9966694 | 0.9988626 | 1.00184 | 0.9999509 | 1.000116 | 1.001573 | 1.000116 | 1.000347 | 0.9996116 | 1.000315